## Sheet1
Reference | Run # | D(Ir) | Dinv | LnFeDomains | LnDinv | X
| P24 | 9 | 0.1111111 | -0.3130918 | -2.197225 | 2
| P20 | 8 | 0.125 | -0.3519999 | -2.079442 | 2
Corrigan et al | P25 | 7 | 0.1428571 | -0.2504464 | -1.94591 | 2
Fe-Ni-P | P11 | 6 | 0.1666667 | -0.254146 | -1.791759 | 2
| P4 | 5 | 0.2 | -0.1629923 | -1.609438 | 2
| P5J | 3.3 | 0.3030303 | -0.08452955 | -1.193922 | 2
| P6J | 4 | 0.25 | -0.06849819 | -1.386294 | 2
| 14 | 2.73 | 0.3663004 | -0.1337279 | -1.004302 | 2
| 15 | 2.22 | 0.4504505 | -0.07438841 | -0.7975072 | 2
Malvin et al. (1986) Fe-Ni-P | 23B | 2.79 | 0.3584229 | -0.1073933 | -1.026042 | 2
| SS1 | 580 | 0.001724138 | -1.522616 | -6.363028 | 1
| SS2 | 760 | 0.001315789 | -1.208104 | -6.633318 | 1
| SS3 | 870 | 0.001149425 | -0.9431298 |  | 1
5. Effect of Ni on element partiotiong Chabot et al 2007 | SS4 | 240 | 0.004166667 | -1.046791 | -5.480639 | 1
| SS5 | 126 | 0.007936508 | -0.6159651 | -4.836282 | 1
| SS6 | 115 | 0.008695652 | -0.6848562 | -4.744932 | 1
| NN4 | 1900 | 0.0005263158 | -0.5890627 |  | 1
5(b) | NN5 | 260 | 0.003846154 | -0.5207825 |  | 1
| NN6 | 90 | 0.01111111 | -0.4559257 | -4.49981 | 1
| NN7 | 31 | 0.03225806 | -0.3933127 | -3.433987 | 1
| NN8 | 7 | 0.1428571 | -0.1580203 | -1.94591 | 1
| NN9 | 2.7 | 0.3703704 | -0.05808562 | -0.9932518 | 1
| DD6 | 25 | 0.04 | -0.406588 | -3.218876 | 1
| DD3 | 10 | 0.1 | -0.1450098 | -2.302585 | 1
| DD5 | 5 | 0.2 | -0.092567 | -1.609438 | 1
| A433 | 2.1 | 0.4761905 | -0.1017799 | -0.7419373 | 1
7 | A435 | 3.8 | 0.2631579 | -0.1523035 | -1.335001 | 1
| A436 | 12 | 0.08333333 | -0.4028587 | -2.484907 | 1
| A434 | 20 | 0.05 | -0.5308645 | -2.995732 | 1
| A439 | 37 | 0.02702703 | -0.6227765 | -3.610918 | 1
| A437 | 30 | 0.03333333 | -0.748119 | -3.401197 | 1
| S16 | 120 | 0.008333333 | 0 | -4.787492 | 5
9. Hayden 2011 Fe-S-C | S6 | 670 | 0.001492537 | -2.001904 | -6.507278 | 5
| S4 | 1090 | 0.0009174312 | -1.859543 | -6.993933 | 5
| S5 | 6000 | 0.0001666667 | -1.721364 | -8.699515 | 5
| S7 | 1900 | 0.0005263158 | -0.005693474 | -7.549609 | 5
15. Chabot et al 2006 effect of carbon | C16 | 14 | 0.07142857 | -0.2608303 | -2.639057 | 3
| C6 | 4.6 | 0.2173913 | -0.2468405 | -1.526056 | 3
| C15 | 3.8 | 0.2631579 | -0.211973 | -1.335001 | 3
| C9 | 3.1 | 0.3225806 | -0.1865086 | -1.131402 | 3
| C2 | 2.6 | 0.3846154 | -0.1509076 | -0.9555114 | 3
| C13 | 3.1 | 0.3225806 | -0.1383214 | -1.131402 | 3
| C3 | 2.1 | 0.4761905 | -0.1209425 | -0.7419373 | 3
| C12 | 2.5 | 0.4 | -0.1111347 | -0.9162907 | 3
| C4 | 2.2 | 0.4545455 | -0.07559355 | -0.7884574 | 3
| C7 | 1.9 | 0.5263158 | -0.05171668 | -0.6418539 | 3
6 | A174 | 3.9 | 0.2564103 | -0.3452817 | -1.360977 | 3
Fe-C(5 Gpa) Chabot et al 2008 | A168 | 4.1 | 0.2439024 | -0.3210505 | -1.410987 | 3
| A177 | 3.9 | 0.2564103 | -0.3016541 | -1.360977 | 3
| A176 | 3.7 | 0.2702703 | -0.2538284 | -1.308333 | 3
Fe-Ni-S-P | E10 | 430 | 0.002325581 | -1.076011 | -6.063785 | 6
| E11 | 18 | 0.05555556 | -0.4800077 | -2.890372 | 6
| E14 | 2.9 | 0.3448276 | -0.09281104 | -1.064711 | 6
Fe-Ni-S-P | E15 | 1.9 | 0.5263158 | -0.04782202 | -0.6418539 | 6
| E16 | 680 | 0.001470588 | -1.332359 | -6.522093 | 6
| E17 | 590 | 0.001694915 | -1.083738 | -6.380123 | 6
| H2 | 1.6 | 0.625 | -0.0343638 | -0.4700036 | 1
| H3 | 1.7 | 0.5882353 | -0.03473993 | -0.5306283 | 1
| H4 | 1.6 | 0.625 | -0.05011251 | -0.4700036 | 1
| H5 | 2 | 0.5 | -0.04044516 | -0.6931472 | 1
2(b) | H6 | 1.7 | 0.5882353 | -0.05213225 | -0.5306283 | 1
Test for Henrys law, Chabot 2003 | H8 | 1.7 | 0.5882353 | -0.03082096 | -0.5306283 | 1
Fe-Ni-S | H10 | 1.8 | 0.5555556 | -0.03639627 | -0.5877867 | 1
| H11_1 | 43 | 0.02325581 | -0.7422395 | -3.7612 | 1
| H11_2 | 78 | 0.01282051 | -0.8561436 | -4.356709 | 1
| H11_3 | 58 | 0.01724138 | -0.7403284 | -4.060443 | 1
| H11_4 | 46 | 0.02173913 | -0.6725244 | -3.828641 | 1
| H11_5 | 43 | 0.02325581 | -0.7925602 | -3.7612 | 1

## Sheet2
Reference | Run # | D(Ir) | 1/D | Ln Fe domains | ln 1/D
| P24 | 9 | 0.1111111 | -0.3130918 | -2.197225
| P20 | 8 | 0.125 | -0.3519999 | -2.079442
4 | P22 |  |  | -0.2560479
Corrigan et al | P25 | 7 | 0.1428571 | -0.2504464 | -1.94591
Fe-Ni-P | P11 | 6 | 0.1666667 | -0.254146 | -1.791759
| P4 | 5 | 0.2 | -0.1629923 | -1.609438
| P1J |  |  | -0.1220051
| P5J | 3.3 | 0.3030303 | -0.08452955 | -1.193922
| P6J | 4 | 0.25 | -0.06849819 | -1.386294
4(b) | 12a |  |  | -0.07438841
Willis and Goldstein (1982) | 12b |  |  | -0.1073933
| 13a |  |  | -0.1517827
| 13b |  |  | -0.2537062
| 14 | 2.73 | 0.3663004 | -0.1337279 | -1.004302
| 15 | 2.22 | 0.4504505 | -0.07438841 | -0.7975072
| 23C | 4.67 | 0.2141328 | -0.1874786 | -1.541159
| 23E |  |  | -0.1874786
4© | 23G |  |  | -0.168922
Malvin et al. (1986) | 23B | 2.79 | 0.3584229 | -0.1073933 | -1.026042
Fe-Ni-P | 23D |  |  | -0.09994817
| 23F |  |  | -0.105505
Jones and Malvin (1990) | 24 | 5.07 | 0.1972387 |  | -1.623341
Fe-Ni-P | 25
26
| SS1 | 580 | 0.001724138 | -1.522616 | -6.363028
| SS2 | 760 | 0.001315789 | -1.208104 | -6.633318
| SS3 | 870 | 0.001149425 | -0.9431298 | -6.768493
5. Effect of Ni on element partiotiong Chabot et al 2007 | SS4 | 240 | 0.004166667 | -1.046791 | -5.480639
| SS5 | 126 | 0.007936508 | -0.6159651 | -4.836282
| SS6 | 115 | 0.008695652 | -0.6848562 | -4.744932
| NN4 | 1900 | 0.0005263158 | -0.5890627 | -7.549609
5(b) | NN5 | 260 | 0.003846154 | -0.5207825 | -5.560682
| NN6 | 90 | 0.01111111 | -0.4559257 | -4.49981
| NN7 | 31 | 0.03225806 | -0.3933127 | -3.433987
| NN8 | 7 | 0.1428571 | -0.1580203 | -1.94591
| NN9 | 2.7 | 0.3703704 | -0.05808562 | -0.9932518
5© | DD2 |  |  | -0.9610696
| DD6 | 25 | 0.04 | -0.406588 | -3.218876
| DD3 | 10 | 0.1 | -0.1450098 | -2.302585
| DD5 | 5 | 0.2 | -0.092567 | -1.609438
6 | A174 | 3.9 | 0.2564103 | -0.3452817 | -1.360977
Fe-C(5 Gpa) Chabot et al 2008 | A168 | 4.1 | 0.2439024 | -0.3210505 | -1.410987
| A177 | 3.9 | 0.2564103 | -0.3016541 | -1.360977
| A176 | 3.7 | 0.2702703 | -0.2538284 | -1.308333
| A433 | 2.1 | 0.4761905 | -0.1017799 | -0.7419373
7 | A435 | 3.8 | 0.2631579 | -0.1523035 | -1.335001
7 | A432 |  |  | -0.2590033
| A436 | 12 | 0.08333333 | -0.4028587 | -2.484907
| A434 | 20 | 0.05 | -0.5308645 | -2.995732
| A439 | 37 | 0.02702703 | -0.6227765 | -3.610918
| A437 | 30 | 0.03333333 | -0.748119 | -3.401197
| S16 | 120 | 0.008333333 | 0 | -4.787492
9. Hayden 2011 Fe-S-C | S6 | 670 | 0.001492537 | -2.001904 | -6.507278
| S4 | 1090 | 0.0009174312 | -1.859543 | -6.993933
| S5 | 6000 | 0.0001666667 | -1.721364 | -8.699515
| S7 | 1900 | 0.0005263158 | -0.005693474 | -7.549609
15. Chabot et al 2006 effect of carbon | C16 | 14 | 0.07142857 | -0.2608303 | -2.639057
| C6 | 4.6 | 0.2173913 | -0.2468405 | -1.526056
| C15 | 3.8 | 0.2631579 | -0.211973 | -1.335001
| C9 | 3.1 | 0.3225806 | -0.1865086 | -1.131402
| C2 | 2.6 | 0.3846154 | -0.1509076 | -0.9555114
| C13 | 3.1 | 0.3225806 | -0.1383214 | -1.131402
| C3 | 2.1 | 0.4761905 | -0.1209425 | -0.7419373
| C12 | 2.5 | 0.4 | -0.1111347 | -0.9162907
| C4 | 2.2 | 0.4545455 | -0.07559355 | -0.7884574
| C7 | 1.9 | 0.5263158 | -0.05171668 | -0.6418539
Willis and Goldstein (1982) | 9 | 2.5 | 0.4 |  | -0.9162907
Willis and Goldstein (1982) | 10 | 2.46 | 0.4065041 |  | -0.9001613
Willis and Goldstein (1982) | 11 | 4.12 | 0.2427184 |  | -1.415853
| E2 |  |  | -1.005698
| E2 |  |  | -0.2925828
| E4 |  |  | -1.425242
| E7 |  |  | -1.376898
| E8 |  |  | -0.5995309
2 | E9 |  |  | -0.9863876
Test for Henrys law, Chabot 2003 | E9 |  |  | -0.3535007
Fe-Ni-S-P | E10 | 430 | 0.002325581 | -1.076011 | -6.063785
| E11 | 18 | 0.05555556 | -0.4800077 | -2.890372
| E14 | 2.9 | 0.3448276 | -0.09281104 | -1.064711
| E15 | 1.9 | 0.5263158 | -0.04782202 | -0.6418539
| E16 | 680 | 0.001470588 | -1.332359 | -6.522093
| E17 | 590 | 0.001694915 | -1.083738 | -6.380123
| H2 | 1.6 | 0.625 | -0.0343638 | -0.4700036
| H3 | 1.7 | 0.5882353 | -0.03473993 | -0.5306283
| H4 | 1.6 | 0.625 | -0.05011251 | -0.4700036
| H5 | 2 | 0.5 | -0.04044516 | -0.6931472
2(b) | H6 | 1.7 | 0.5882353 | -0.05213225 | -0.5306283
Test for Henrys law, Chabot 2003 | H8 | 1.7 | 0.5882353 | -0.03082096 | -0.5306283
Fe-Ni-S | H10 | 1.8 | 0.5555556 | -0.03639627 | -0.5877867
| H11_1 | 43 | 0.02325581 | -0.7422395 | -3.7612
| H11_2 | 78 | 0.01282051 | -0.8561436 | -4.356709
| H11_3 | 58 | 0.01724138 | -0.7403284 | -4.060443
| H11_4 | 46 | 0.02173913 | -0.6725244 | -3.828641
| H11_5 | 43 | 0.02325581 | -0.7925602 | -3.7612

## Sheet3
Reference | Run # | D(Ir) | 1/D | Ln Fe domains | ln 1/D
| P24 | 9 | 0.1111111 | -0.3130918 | -2.197225
| P20 | 8 | 0.125 | -0.3519999 | -2.079442
4 | P22 |  |  | -0.2560479
Corrigan et al | P25 | 7 | 0.1428571 | -0.2504464 | -1.94591
Fe-Ni-P | P11 | 6 | 0.1666667 | -0.254146 | -1.791759
| P4 | 5 | 0.2 | -0.1629923 | -1.609438
| P1J |  |  | -0.1220051
| P5J | 3.3 | 0.3030303 | -0.08452955 | -1.193922
| P6J | 4 | 0.25 | -0.06849819 | -1.386294
4(b) | 12a |  |  | -0.07438841
Willis and Goldstein (1982) | 12b |  |  | -0.1073933
| 13a |  |  | -0.1517827
| 13b |  |  | -0.2537062
| 14 | 2.73 | 0.3663004 | -0.1337279 | -1.004302
| 15 | 2.22 | 0.4504505 | -0.07438841 | -0.7975072
| 23C | 4.67 | 0.2141328 | -0.1874786 | -1.541159
| 23E |  |  | -0.1874786
4© | 23G |  |  | -0.168922
Malvin et al. (1986) | 23B | 2.79 | 0.3584229 | -0.1073933 | -1.026042
Fe-Ni-P | 23D |  |  | -0.09994817
| 23F |  |  | -0.105505
Jones and Malvin (1990) | 24 | 5.07 | 0.1972387 |  | -1.623341
Fe-Ni-P | 25
26
| SS1 | 580 | 0.001724138 | -1.522616 | -6.363028
| SS2 | 760 | 0.001315789 | -1.208104 | -6.633318
| SS3 | 870 | 0.001149425 | -0.9431298 | -6.768493
5. Effect of Ni on element partiotiong Chabot et al 2007 | SS4 | 240 | 0.004166667 | -1.046791 | -5.480639
| SS5 | 126 | 0.007936508 | -0.6159651 | -4.836282
| SS6 | 115 | 0.008695652 | -0.6848562 | -4.744932
| NN4 | 1900 | 0.0005263158 | -0.5890627 | -7.549609
5(b) | NN5 | 260 | 0.003846154 | -0.5207825 | -5.560682
| NN6 | 90 | 0.01111111 | -0.4559257 | -4.49981
| NN7 | 31 | 0.03225806 | -0.3933127 | -3.433987
| NN8 | 7 | 0.1428571 | -0.1580203 | -1.94591
| NN9 | 2.7 | 0.3703704 | -0.05808562 | -0.9932518
5© | DD2 |  |  | -0.9610696
| DD6 | 25 | 0.04 | -0.406588 | -3.218876
| DD3 | 10 | 0.1 | -0.1450098 | -2.302585
| DD5 | 5 | 0.2 | -0.092567 | -1.609438
6 | A174 | 3.9 | 0.2564103 | -0.3452817 | -1.360977
Fe-C(5 Gpa) Chabot et al 2008 | A168 | 4.1 | 0.2439024 | -0.3210505 | -1.410987
| A177 | 3.9 | 0.2564103 | -0.3016541 | -1.360977
| A176 | 3.7 | 0.2702703 | -0.2538284 | -1.308333
| A433 | 2.1 | 0.4761905 | -0.1017799 | -0.7419373
7 | A435 | 3.8 | 0.2631579 | -0.1523035 | -1.335001
7 | A432 |  |  | -0.2590033
| A436 | 12 | 0.08333333 | -0.4028587 | -2.484907
| A434 | 20 | 0.05 | -0.5308645 | -2.995732
| A439 | 37 | 0.02702703 | -0.6227765 | -3.610918
| A437 | 30 | 0.03333333 | -0.748119 | -3.401197
| S16 | 120 | 0.008333333 | 0 | -4.787492
9. Hayden 2011 Fe-S-C | S6 | 670 | 0.001492537 | -2.001904 | -6.507278
| S4 | 1090 | 0.0009174312 | -1.859543 | -6.993933
| S5 | 6000 | 0.0001666667 | -1.721364 | -8.699515
| S7 | 1900 | 0.0005263158 | -0.005693474 | -7.549609
15. Chabot et al 2006 effect of carbon | C16 | 14 | 0.07142857 | -0.2608303 | -2.639057
| C6 | 4.6 | 0.2173913 | -0.2468405 | -1.526056
| C15 | 3.8 | 0.2631579 | -0.211973 | -1.335001
| C9 | 3.1 | 0.3225806 | -0.1865086 | -1.131402
| C2 | 2.6 | 0.3846154 | -0.1509076 | -0.9555114
| C13 | 3.1 | 0.3225806 | -0.1383214 | -1.131402
| C3 | 2.1 | 0.4761905 | -0.1209425 | -0.7419373
| C12 | 2.5 | 0.4 | -0.1111347 | -0.9162907
| C4 | 2.2 | 0.4545455 | -0.07559355 | -0.7884574
| C7 | 1.9 | 0.5263158 | -0.05171668 | -0.6418539
Willis and Goldstein (1982) | 9 | 2.5 | 0.4 |  | -0.9162907
Willis and Goldstein (1982) | 10 | 2.46 | 0.4065041 |  | -0.9001613
Willis and Goldstein (1982) | 11 | 4.12 | 0.2427184 |  | -1.415853
| E2 |  |  | -1.005698
| E2 |  |  | -0.2925828
| E4 |  |  | -1.425242
| E7 |  |  | -1.376898
| E8 |  |  | -0.5995309
2 | E9 |  |  | -0.9863876
Test for Henrys law, Chabot 2003 | E9 |  |  | -0.3535007
Fe-Ni-S-P | E10 | 430 | 0.002325581 | -1.076011 | -6.063785
| E11 | 18 | 0.05555556 | -0.4800077 | -2.890372
| E14 | 2.9 | 0.3448276 | -0.09281104 | -1.064711
| E15 | 1.9 | 0.5263158 | -0.04782202 | -0.6418539
| E16 | 680 | 0.001470588 | -1.332359 | -6.522093
| E17 | 590 | 0.001694915 | -1.083738 | -6.380123
| H2 | 1.6 | 0.625 | -0.0343638 | -0.4700036
| H3 | 1.7 | 0.5882353 | -0.03473993 | -0.5306283
| H4 | 1.6 | 0.625 | -0.05011251 | -0.4700036
| H5 | 2 | 0.5 | -0.04044516 | -0.6931472
2(b) | H6 | 1.7 | 0.5882353 | -0.05213225 | -0.5306283
Test for Henrys law, Chabot 2003 | H8 | 1.7 | 0.5882353 | -0.03082096 | -0.5306283
Fe-Ni-S | H10 | 1.8 | 0.5555556 | -0.03639627 | -0.5877867
| H11_1 | 43 | 0.02325581 | -0.7422395 | -3.7612
| H11_2 | 78 | 0.01282051 | -0.8561436 | -4.356709
| H11_3 | 58 | 0.01724138 | -0.7403284 | -4.060443
| H11_4 | 46 | 0.02173913 | -0.6725244 | -3.828641
| H11_5 | 43 | 0.02325581 | -0.7925602 | -3.7612

## Sheet4
Reference | Run # | D(Ir) | 1/D | Ln Fe domains | ln 1/D
| P24 | 9 | 0.1111111 | -0.3130918 | -2.197225
| P20 | 8 | 0.125 | -0.3519999 | -2.079442
4 | P22 |  |  | -0.2560479
Corrigan et al | P25 | 7 | 0.1428571 | -0.2504464 | -1.94591
Fe-Ni-P | P11 | 6 | 0.1666667 | -0.254146 | -1.791759
| P4 | 5 | 0.2 | -0.1629923 | -1.609438
| P1J |  |  | -0.1220051
| P5J | 3.3 | 0.3030303 | -0.08452955 | -1.193922
| P6J | 4 | 0.25 | -0.06849819 | -1.386294
4(b) | 12a |  |  | -0.07438841
Willis and Goldstein (1982) | 12b |  |  | -0.1073933
| 13a |  |  | -0.1517827
| 13b |  |  | -0.2537062
| 14 | 2.73 | 0.3663004 | -0.1337279 | -1.004302
| 15 | 2.22 | 0.4504505 | -0.07438841 | -0.7975072
| 23C | 4.67 | 0.2141328 | -0.1874786 | -1.541159
| 23E |  |  | -0.1874786
4© | 23G |  |  | -0.168922
Malvin et al. (1986) | 23B | 2.79 | 0.3584229 | -0.1073933 | -1.026042
Fe-Ni-P | 23D |  |  | -0.09994817
| 23F |  |  | -0.105505
Jones and Malvin (1990) | 24 | 5.07 | 0.1972387 |  | -1.623341
Fe-Ni-P | 25
26
| SS1 | 580 | 0.001724138 | -1.522616 | -6.363028
| SS2 | 760 | 0.001315789 | -1.208104 | -6.633318
| SS3 | 870 | 0.001149425 | -0.9431298 | -6.768493
5. Effect of Ni on element partiotiong Chabot et al 2007 | SS4 | 240 | 0.004166667 | -1.046791 | -5.480639
| SS5 | 126 | 0.007936508 | -0.6159651 | -4.836282
| SS6 | 115 | 0.008695652 | -0.6848562 | -4.744932
| NN4 | 1900 | 0.0005263158 | -0.5890627 | -7.549609
5(b) | NN5 | 260 | 0.003846154 | -0.5207825 | -5.560682
| NN6 | 90 | 0.01111111 | -0.4559257 | -4.49981
| NN7 | 31 | 0.03225806 | -0.3933127 | -3.433987
| NN8 | 7 | 0.1428571 | -0.1580203 | -1.94591
| NN9 | 2.7 | 0.3703704 | -0.05808562 | -0.9932518
5© | DD2 |  |  | -0.9610696
| DD6 | 25 | 0.04 | -0.406588 | -3.218876
| DD3 | 10 | 0.1 | -0.1450098 | -2.302585
| DD5 | 5 | 0.2 | -0.092567 | -1.609438
6 | A174 | 3.9 | 0.2564103 | -0.3452817 | -1.360977
Fe-C(5 Gpa) Chabot et al 2008 | A168 | 4.1 | 0.2439024 | -0.3210505 | -1.410987
| A177 | 3.9 | 0.2564103 | -0.3016541 | -1.360977
| A176 | 3.7 | 0.2702703 | -0.2538284 | -1.308333
| A433 | 2.1 | 0.4761905 | -0.1017799 | -0.7419373
7 | A435 | 3.8 | 0.2631579 | -0.1523035 | -1.335001
7 | A432 |  |  | -0.2590033
| A436 | 12 | 0.08333333 | -0.4028587 | -2.484907
| A434 | 20 | 0.05 | -0.5308645 | -2.995732
| A439 | 37 | 0.02702703 | -0.6227765 | -3.610918
| A437 | 30 | 0.03333333 | -0.748119 | -3.401197
| S16 | 120 | 0.008333333 | 0 | -4.787492
9. Hayden 2011 Fe-S-C | S6 | 670 | 0.001492537 | -2.001904 | -6.507278
| S4 | 1090 | 0.0009174312 | -1.859543 | -6.993933
| S5 | 6000 | 0.0001666667 | -1.721364 | -8.699515
| S7 | 1900 | 0.0005263158 | -0.005693474 | -7.549609
15. Chabot et al 2006 effect of carbon | C16 | 14 | 0.07142857 | -0.2608303 | -2.639057
| C6 | 4.6 | 0.2173913 | -0.2468405 | -1.526056
| C15 | 3.8 | 0.2631579 | -0.211973 | -1.335001
| C9 | 3.1 | 0.3225806 | -0.1865086 | -1.131402
| C2 | 2.6 | 0.3846154 | -0.1509076 | -0.9555114
| C13 | 3.1 | 0.3225806 | -0.1383214 | -1.131402
| C3 | 2.1 | 0.4761905 | -0.1209425 | -0.7419373
| C12 | 2.5 | 0.4 | -0.1111347 | -0.9162907
| C4 | 2.2 | 0.4545455 | -0.07559355 | -0.7884574
| C7 | 1.9 | 0.5263158 | -0.05171668 | -0.6418539
Willis and Goldstein (1982) | 9 | 2.5 | 0.4 |  | -0.9162907
Willis and Goldstein (1982) | 10 | 2.46 | 0.4065041 |  | -0.9001613
Willis and Goldstein (1982) | 11 | 4.12 | 0.2427184 |  | -1.415853
| E2 |  |  | -1.005698
| E2 |  |  | -0.2925828
| E4 |  |  | -1.425242
| E7 |  |  | -1.376898
| E8 |  |  | -0.5995309
2 | E9 |  |  | -0.9863876
Test for Henrys law, Chabot 2003 | E9 |  |  | -0.3535007
Fe-Ni-S-P | E10 | 430 | 0.002325581 | -1.076011 | -6.063785
| E11 | 18 | 0.05555556 | -0.4800077 | -2.890372
| E14 | 2.9 | 0.3448276 | -0.09281104 | -1.064711
| E15 | 1.9 | 0.5263158 | -0.04782202 | -0.6418539
| E16 | 680 | 0.001470588 | -1.332359 | -6.522093
| E17 | 590 | 0.001694915 | -1.083738 | -6.380123
| H2 | 1.6 | 0.625 | -0.0343638 | -0.4700036
| H3 | 1.7 | 0.5882353 | -0.03473993 | -0.5306283
| H4 | 1.6 | 0.625 | -0.05011251 | -0.4700036
| H5 | 2 | 0.5 | -0.04044516 | -0.6931472
2(b) | H6 | 1.7 | 0.5882353 | -0.05213225 | -0.5306283
Test for Henrys law, Chabot 2003 | H8 | 1.7 | 0.5882353 | -0.03082096 | -0.5306283
Fe-Ni-S | H10 | 1.8 | 0.5555556 | -0.03639627 | -0.5877867
| H11_1 | 43 | 0.02325581 | -0.7422395 | -3.7612
| H11_2 | 78 | 0.01282051 | -0.8561436 | -4.356709
| H11_3 | 58 | 0.01724138 | -0.7403284 | -4.060443
| H11_4 | 46 | 0.02173913 | -0.6725244 | -3.828641
| H11_5 | 43 | 0.02325581 | -0.7925602 | -3.7612

## Sheet5
Reference | Run # | D(Ir) | 1/D | Ln Fe domains | ln 1/D
| P24 | 9 | 0.1111111 | -0.3130918 | -2.197225
| P20 | 8 | 0.125 | -0.3519999 | -2.079442
4 | P22 |  |  | -0.2560479
Corrigan et al | P25 | 7 | 0.1428571 | -0.2504464 | -1.94591
Fe-Ni-P | P11 | 6 | 0.1666667 | -0.254146 | -1.791759
| P4 | 5 | 0.2 | -0.1629923 | -1.609438
| P1J |  |  | -0.1220051
| P5J | 3.3 | 0.3030303 | -0.08452955 | -1.193922
| P6J | 4 | 0.25 | -0.06849819 | -1.386294
4(b) | 12a |  |  | -0.07438841
Willis and Goldstein (1982) | 12b |  |  | -0.1073933
| 13a |  |  | -0.1517827
| 13b |  |  | -0.2537062
| 14 | 2.73 | 0.3663004 | -0.1337279 | -1.004302
| 15 | 2.22 | 0.4504505 | -0.07438841 | -0.7975072
| 23C | 4.67 | 0.2141328 | -0.1874786 | -1.541159
| 23E |  |  | -0.1874786
4© | 23G |  |  | -0.168922
Malvin et al. (1986) | 23B | 2.79 | 0.3584229 | -0.1073933 | -1.026042
Fe-Ni-P | 23D |  |  | -0.09994817
| 23F |  |  | -0.105505
Jones and Malvin (1990) | 24 | 5.07 | 0.1972387 |  | -1.623341
Fe-Ni-P | 25
26
| SS1 | 580 | 0.001724138 | -1.522616 | -6.363028
| SS2 | 760 | 0.001315789 | -1.208104 | -6.633318
| SS3 | 870 | 0.001149425 | -0.9431298 | -6.768493
5. Effect of Ni on element partiotiong Chabot et al 2007 | SS4 | 240 | 0.004166667 | -1.046791 | -5.480639
| SS5 | 126 | 0.007936508 | -0.6159651 | -4.836282
| SS6 | 115 | 0.008695652 | -0.6848562 | -4.744932
| NN4 | 1900 | 0.0005263158 | -0.5890627 | -7.549609
5(b) | NN5 | 260 | 0.003846154 | -0.5207825 | -5.560682
| NN6 | 90 | 0.01111111 | -0.4559257 | -4.49981
| NN7 | 31 | 0.03225806 | -0.3933127 | -3.433987
| NN8 | 7 | 0.1428571 | -0.1580203 | -1.94591
| NN9 | 2.7 | 0.3703704 | -0.05808562 | -0.9932518
5© | DD2 |  |  | -0.9610696
| DD6 | 25 | 0.04 | -0.406588 | -3.218876
| DD3 | 10 | 0.1 | -0.1450098 | -2.302585
| DD5 | 5 | 0.2 | -0.092567 | -1.609438
6 | A174 | 3.9 | 0.2564103 | -0.3452817 | -1.360977
Fe-C(5 Gpa) Chabot et al 2008 | A168 | 4.1 | 0.2439024 | -0.3210505 | -1.410987
| A177 | 3.9 | 0.2564103 | -0.3016541 | -1.360977
| A176 | 3.7 | 0.2702703 | -0.2538284 | -1.308333
| A433 | 2.1 | 0.4761905 | -0.1017799 | -0.7419373
7 | A435 | 3.8 | 0.2631579 | -0.1523035 | -1.335001
7 | A432 |  |  | -0.2590033
| A436 | 12 | 0.08333333 | -0.4028587 | -2.484907
| A434 | 20 | 0.05 | -0.5308645 | -2.995732
| A439 | 37 | 0.02702703 | -0.6227765 | -3.610918
| A437 | 30 | 0.03333333 | -0.748119 | -3.401197
| S16 | 120 | 0.008333333 | 0 | -4.787492
9. Hayden 2011 Fe-S-C | S6 | 670 | 0.001492537 | -2.001904 | -6.507278
| S4 | 1090 | 0.0009174312 | -1.859543 | -6.993933
| S5 | 6000 | 0.0001666667 | -1.721364 | -8.699515
| S7 | 1900 | 0.0005263158 | -0.005693474 | -7.549609
15. Chabot et al 2006 effect of carbon | C16 | 14 | 0.07142857 | -0.2608303 | -2.639057
| C6 | 4.6 | 0.2173913 | -0.2468405 | -1.526056
| C15 | 3.8 | 0.2631579 | -0.211973 | -1.335001
| C9 | 3.1 | 0.3225806 | -0.1865086 | -1.131402
| C2 | 2.6 | 0.3846154 | -0.1509076 | -0.9555114
| C13 | 3.1 | 0.3225806 | -0.1383214 | -1.131402
| C3 | 2.1 | 0.4761905 | -0.1209425 | -0.7419373
| C12 | 2.5 | 0.4 | -0.1111347 | -0.9162907
| C4 | 2.2 | 0.4545455 | -0.07559355 | -0.7884574
| C7 | 1.9 | 0.5263158 | -0.05171668 | -0.6418539
Willis and Goldstein (1982) | 9 | 2.5 | 0.4 |  | -0.9162907
Willis and Goldstein (1982) | 10 | 2.46 | 0.4065041 |  | -0.9001613
Willis and Goldstein (1982) | 11 | 4.12 | 0.2427184 |  | -1.415853
| E2 |  |  | -1.005698
| E2 |  |  | -0.2925828
| E4 |  |  | -1.425242
| E7 |  |  | -1.376898
| E8 |  |  | -0.5995309
2 | E9 |  |  | -0.9863876
Test for Henrys law, Chabot 2003 | E9 |  |  | -0.3535007
Fe-Ni-S-P | E10 | 430 | 0.002325581 | -1.076011 | -6.063785
| E11 | 18 | 0.05555556 | -0.4800077 | -2.890372
| E14 | 2.9 | 0.3448276 | -0.09281104 | -1.064711
| E15 | 1.9 | 0.5263158 | -0.04782202 | -0.6418539
| E16 | 680 | 0.001470588 | -1.332359 | -6.522093
| E17 | 590 | 0.001694915 | -1.083738 | -6.380123
| H2 | 1.6 | 0.625 | -0.0343638 | -0.4700036
| H3 | 1.7 | 0.5882353 | -0.03473993 | -0.5306283
| H4 | 1.6 | 0.625 | -0.05011251 | -0.4700036
| H5 | 2 | 0.5 | -0.04044516 | -0.6931472
2(b) | H6 | 1.7 | 0.5882353 | -0.05213225 | -0.5306283
Test for Henrys law, Chabot 2003 | H8 | 1.7 | 0.5882353 | -0.03082096 | -0.5306283
Fe-Ni-S | H10 | 1.8 | 0.5555556 | -0.03639627 | -0.5877867
| H11_1 | 43 | 0.02325581 | -0.7422395 | -3.7612
| H11_2 | 78 | 0.01282051 | -0.8561436 | -4.356709
| H11_3 | 58 | 0.01724138 | -0.7403284 | -4.060443
| H11_4 | 46 | 0.02173913 | -0.6725244 | -3.828641
| H11_5 | 43 | 0.02325581 | -0.7925602 | -3.7612