## Sheet1
Reference | Run # | D(Pt) | 1/D | Ln Fe domains | ln 1/D
| P24 | 5 | 0.2 | -0.06393459 | -1.609438
| P20 | 5 | 0.2 | -0.1715371 | -1.609438
4 | P22 | 4 | 0.25 | -0.2974571 | -1.386294
Corrigan et al | P25 | 4 | 0.25 | -0.5655928 | -1.386294
Fe-Ni-P | P11 | 4 | 0.25 | -0.8189512 | -1.386294
| P4 | 2.9 | 0.3448276 | -0.9779942 | -1.064711
| P1J | 3 | 0.3333333 |  | -1.098612
| P5J | 1.8 | 0.5555556 |  | -0.5877867
| P6J | 2.1 | 0.4761905 |  | -0.7419373
| SS1 | 140 | 0.007142857 | -1.522616 | -4.941642
| SS2 | 154 | 0.006493506 | -1.208104 | -5.036953
| SS3 | 190 | 0.005263158 | -0.9431298 | -5.247024
5. Effect of Ni on element partiotiong Chabot et al 2007 | SS4 | 83 | 0.01204819 | -1.046791 | -4.418841
| SS5 | 27 | 0.03703704 | -0.6159651 | -3.295837
| SS6 | 31 | 0.03225806 | -0.6848562 | -3.433987
| NN4 | 120 | 0.008333333 | -0.5890627
5(b) | NN5 | 48 | 0.02083333 | -0.5207825 | -3.871201
| NN6 | 21 | 0.04761905 | -0.4559257 | -3.044522
| NN7 | 9.9 | 0.1010101 | -0.3933127 | -2.292535
| NN8 | 2.84 | 0.3521127 | -0.1580203 | -1.043804
| NN9 | 1.51 | 0.6622517 | -0.05808562 | -0.4121097
5© | DD2 |  |  | -0.9610696
| DD6 | 9 | 0.1111111 | -0.406588 | -2.197225
| DD3 | 4.5 | 0.2222222 | -0.1450098 | -1.504077
| DD5 | 2.4 | 0.4166667 | -0.092567 | -0.8754687
| LO317 22 | 4.06 | 0.2463054 | -0.324313 | -1.401183
| M746 18 | 3.5 | 0.2857143 | -0.3031495 | -1.252763
| M747 18 | 2.59 | 0.3861004 | -0.2125364 | -0.9516579
17 | PR-331 3.3 | 3.97 | 0.2518892 | -0.2814747 | -1.378766
Van Orman | PR-334 3.3 | 6.87 | 0.1455604 | -0.4678082 | -1.927164
Fe-S | PR-258 3.3 | 10.24 | 0.09765625 | -0.6030412 | -2.326302
| A433 | 1.7 | 0.5882353 | -0.1017799 | -0.5306283
| A435 | 2.1 | 0.4761905 | -0.1523035 | -0.7419373
7 | A432 | 4.1 | 0.2439024 | -0.2590033 | -1.410987
| A436 | 7 | 0.1428571 | -0.4028587 | -1.94591
| A434 | 9.6 | 0.1041667 | -0.5308645 | -2.261763
| A439 | 8 | 0.125 | -0.6227765 | -2.079442
| A437 | 14 | 0.07142857 | -0.748119 | -2.639057
| S16 | 17 | 0.05882353 | 0 | -2.833213
9. Hayden 2011 Fe-S-C | S6 | 210 | 0.004761905 | -2.001904 | -5.347108
| S4 | 196 | 0.005102041 | -1.859543 | -5.278115
| S5 | 850 | 0.001176471 | -1.721364 | -6.745236
| S7 | 290 | 0.003448276 | -0.005693474 | -5.669881
15. Chabot et al 2006 effect of carbon | C16 | 9 | 0.1111111 | -0.2608303 | -2.197225
| C6 | 3.4 | 0.2941176 | -0.2468405 | -1.223775
| C15 | 2.8 | 0.3571429 | -0.211973 | -1.029619
| C9 | 2.3 | 0.4347826 | -0.1865086 | -0.8329091
| C2 | 1.8 | 0.5555556 | -0.1509076 | -0.5877867
| C13 | 2.1 | 0.4761905 | -0.1383214 | -0.7419373
| C3 | 1.5 | 0.6666667 | -0.1209425 | -0.4054651
| C12 | 1.7 | 0.5882353 | -0.1111347 | -0.5306283
| C4 | 1.5 | 0.6666667 | -0.07559355 | -0.4054651
| C7 | 1.3 | 0.7692308 | -0.05171668 | -0.2623643
6 | A174 | 3.1 | 0.3225806 | -0.3452817 | -1.131402
Fe-C(5 Gpa) Chabot et al 2008 | A168 | 3.2 | 0.3125 | -0.3210505 | -1.163151
| A177 | 3.4 | 0.2941176 | -0.3016541 | -1.223775
| A176 | 2.9 | 0.3448276 | -0.2538284 | -1.064711
| #41 (BaCO3) | 0.78 | 1.282051 | -0.05691778 | 0.2484614
| #40 (BaCO3) | 0.89 | 1.123596 | -0.1358332 | 0.1165338
12 | #24 (T/P) | 0.73 | 1.369863 | -0.30503 | 0.3147107
G morad(2014) | #14 (T/P) | 0.63 | 1.587302 | -0.4988261 | 0.4620355
Fe-Si | #21 (T/P) | 0.47 | 2.12766 | -0.8121058 | 0.7550226
2 | E9
Test for Henrys law, Chabot 2003 | E9
Fe-Ni-S-P | E10
E11
| E14 | 1.5 | 0.6666667 | -0.09281104 | -0.4054651
| E15 | 1.05 | 0.952381 | -0.04782202 | -0.04879016
| E16 | 120 | 0.008333333 | -1.332359 | -4.787492
| E17 | 200 | 0.005 | -1.083738 | -5.298317