## Sheet1
Reference | Run # | D(Ru) | 1/D | Ln Fe domains | ln 1/D
| IT10 | 2.3 | 0.4347826 | -0.06393459 | -0.8329091
3 | IT11 | 4.6 | 0.2173913 | -0.1715371 | -1.526056
Chabot 2008 | IT14 | 7.1 | 0.1408451 | -0.2974571 | -1.960095
Fe-Ni-S, 1 atm | IT3 |  |  | -0.5655928
| IT4 | 57 | 0.01754386 | -0.8189512 | -4.043051
| IT5 |  |  | -0.9779942
| IT9 |  |  | -1.540667
| SS1 | 130 | 0.007692308 | -1.522616 | -4.867534
| SS2 | 113 | 0.008849558 | -1.208104 | -4.727388
| SS3 | 1152 | 0.0008680556 | -0.9431298
5. Effect of Ni on element partiotiong Chabot et al 2007 | SS4 | 57 | 0.01754386 | -1.046791 | -4.043051
| SS5 | 20 | 0.05 | -0.6159651 | -2.995732
| SS6 | 19.7 | 0.05076142 | -0.6848562 | -2.980619
| NN4 | 28 | 0.03571429 | -0.5890627 | -3.332205
5(b) | NN5 | 15.9 | 0.06289308 | -0.5207825 | -2.766319
| NN6 | 11.8 | 0.08474576 | -0.4559257 | -2.4681
| NN7 | 8 | 0.125 | -0.3933127 | -2.079442
| NN8 | 3.03 | 0.330033 | -0.1580203 | -1.108563
| NN9 | 1.56 | 0.6410256 | -0.05808562 | -0.4446858
5© | DD2 |  |  | -0.9610696
| DD6 | 8 | 0.125 | -0.406588 | -2.079442
| DD3 | 4.5 | 0.2222222 | -0.1450098 | -1.504077
| DD5 | 2.8 | 0.3571429 | -0.092567 | -1.029619
| A433 | 1.1 | 0.9090909 | -0.1017799 | -0.09531018
7 | A435 | 2.4 | 0.4166667 | -0.1523035 | -0.8754687
7 | A432 | 4 | 0.25 | -0.2590033 | -1.386294
| A436 | 5.9 | 0.1694915 | -0.4028587 | -1.774952
| A434 | 7 | 0.1428571 | -0.5308645 | -1.94591
| A439 | 4.6 | 0.2173913 | -0.6227765 | -1.526056
| A437 | 9 | 0.1111111 | -0.748119 | -2.197225
| S16 | 52 | 0.01923077
9. Hayden 2011 Fe-S-C | S6 | 81 | 0.01234568 | -2.001904 | -4.394449
| S4 | 140 | 0.007142857 | -1.859543 | -4.941642
| S5 | 220 | 0.004545455 | -1.721364 | -5.393628
| S7 | 90 | 0.01111111
15. Chabot et al 2006 effect of carbon | C16 | 2.4 | 0.4166667 | -0.2608303 | -0.8754687
| C6 | 1.8 | 0.5555556 | -0.2468405 | -0.5877867
| C15 | 1.7 | 0.5882353 | -0.211973 | -0.5306283
| C9 | 1.5 | 0.6666667 | -0.1865086 | -0.4054651
| C2 | 1.4 | 0.7142857 | -0.1509076 | -0.3364722
| C13 | 1.7 | 0.5882353 | -0.1383214 | -0.5306283
| C3 | 1.3 | 0.7692308 | -0.1209425 | -0.2623643
| C12 | 1.5 | 0.6666667 | -0.1111347 | -0.4054651
| C4 | 1.6 | 0.625 | -0.07559355 | -0.4700036
| C7 | 1.4 | 0.7142857 | -0.05171668 | -0.3364722
6 | A174 | 1.7 | 0.5882353 | -0.3452817 | -0.5306283
Fe-C(5 Gpa) Chabot et al 2008 | A168 | 1.78 | 0.5617978 | -0.3210505 | -0.5766134
| A177 | 1.68 | 0.5952381 | -0.3016541 | -0.5187938
| A176 | 1.8 | 0.5555556 | -0.2538284 | -0.5877867
| P24 | 1.3 | 0.7692308 | -0.3130918 | -0.2623643
| P20 | 1.4 | 0.7142857 | -0.3519999 | -0.3364722
4 | P22 | 1.4 | 0.7142857 | -0.2560479 | -0.3364722
Corrigan et al | P25 | 1.4 | 0.7142857 | -0.2504464 | -0.3364722
Fe-Ni-P | P11 | 1.7 | 0.5882353 | -0.254146 | -0.5306283
| P4 | 1.5 | 0.6666667 | -0.1629923 | -0.4054651
| P1J | 1.9 | 0.5263158 | -0.1220051 | -0.6418539
| P5J | 1.7 | 0.5882353 | -0.08452955 | -0.5306283
| P6J | 1.9 | 0.5263158 | -0.06849819 | -0.6418539

## Sheet2
Reference | Run # | D(Ru) | 1/D | Ln Fe domains | ln 1/D
| IT10 | 2.3 | 0.4347826 | -0.06393459 | -0.8329091
3 | IT11 | 4.6 | 0.2173913 | -0.1715371 | -1.526056
Chabot 2008 | IT14 | 7.1 | 0.1408451 | -0.2974571 | -1.960095
Fe-Ni-S, 1 atm | IT3 |  |  | -0.5655928
| IT4 | 57 | 0.01754386 | -0.8189512 | -4.043051
| IT5 |  |  | -0.9779942
| IT9 |  |  | -1.540667
| P24 | 1.3 | 0.7692308 | -0.3130918 | -0.2623643
| P20 | 1.4 | 0.7142857 | -0.3519999 | -0.3364722
4 | P22 | 1.4 | 0.7142857 | -0.2560479 | -0.3364722
Corrigan et al | P25 | 1.4 | 0.7142857 | -0.2504464 | -0.3364722
Fe-Ni-P | P11 | 1.7 | 0.5882353 | -0.254146 | -0.5306283
| P4 | 1.5 | 0.6666667 | -0.1629923 | -0.4054651
| P1J | 1.9 | 0.5263158 | -0.1220051 | -0.6418539
| P5J | 1.7 | 0.5882353 | -0.08452955 | -0.5306283
| P6J | 1.9 | 0.5263158 | -0.06849819 | -0.6418539
| SS1 | 130 | 0.007692308 | -1.522616 | -4.867534
| SS2 | 113 | 0.008849558 | -1.208104 | -4.727388
| SS3 | 1152 | 0.0008680556 | -0.9431298 | -7.049255
5. Effect of Ni on element partiotiong Chabot et al 2007 | SS4 | 57 | 0.01754386 | -1.046791 | -4.043051
| SS5 | 20 | 0.05 | -0.6159651 | -2.995732
| SS6 | 19.7 | 0.05076142 | -0.6848562 | -2.980619
| NN4 | 28 | 0.03571429 | -0.5890627 | -3.332205
5(b) | NN5 | 15.9 | 0.06289308 | -0.5207825 | -2.766319
| NN6 | 11.8 | 0.08474576 | -0.4559257 | -2.4681
| NN7 | 8 | 0.125 | -0.3933127 | -2.079442
| NN8 | 3.03 | 0.330033 | -0.1580203 | -1.108563
| NN9 | 1.56 | 0.6410256 | -0.05808562 | -0.4446858
5© | DD2 |  |  | -0.9610696
| DD6 | 8 | 0.125 | -0.406588 | -2.079442
| DD3 | 4.5 | 0.2222222 | -0.1450098 | -1.504077
| DD5 | 2.8 | 0.3571429 | -0.092567 | -1.029619
6 | A174 | 1.7 | 0.5882353 | -0.3452817 | -0.5306283
Fe-C(5 Gpa) Chabot et al 2008 | A168 | 1.78 | 0.5617978 | -0.3210505 | -0.5766134
| A177 | 1.68 | 0.5952381 | -0.3016541 | -0.5187938
| A176 | 1.8 | 0.5555556 | -0.2538284 | -0.5877867
| A433 | 1.1 | 0.9090909 | -0.1017799 | -0.09531018
7 | A435 | 2.4 | 0.4166667 | -0.1523035 | -0.8754687
7 | A432 | 4 | 0.25 | -0.2590033 | -1.386294
| A436 | 5.9 | 0.1694915 | -0.4028587 | -1.774952
| A434 | 7 | 0.1428571 | -0.5308645 | -1.94591
| A439 | 4.6 | 0.2173913 | -0.6227765 | -1.526056
| A437 | 9 | 0.1111111 | -0.748119 | -2.197225
| S16 | 52 | 0.01923077 | 0 | -3.951244
9. Hayden 2011 Fe-S-C | S6 | 81 | 0.01234568 | -2.001904 | -4.394449
| S4 | 140 | 0.007142857 | -1.859543 | -4.941642
| S5 | 220 | 0.004545455 | -1.721364 | -5.393628
| S7 | 90 | 0.01111111 | -0.005693474 | -4.49981
15. Chabot et al 2006 effect of carbon | C16 | 2.4 | 0.4166667 | -0.2608303 | -0.8754687
| C6 | 1.8 | 0.5555556 | -0.2468405 | -0.5877867
| C15 | 1.7 | 0.5882353 | -0.211973 | -0.5306283
| C9 | 1.5 | 0.6666667 | -0.1865086 | -0.4054651
| C2 | 1.4 | 0.7142857 | -0.1509076 | -0.3364722
| C13 | 1.7 | 0.5882353 | -0.1383214 | -0.5306283
| C3 | 1.3 | 0.7692308 | -0.1209425 | -0.2623643
| C12 | 1.5 | 0.6666667 | -0.1111347 | -0.4054651
| C4 | 1.6 | 0.625 | -0.07559355 | -0.4700036
| C7 | 1.4 | 0.7142857 | -0.05171668 | -0.3364722

## Sheet3
Reference | Run # | D(Ru) | 1/D | Ln Fe domains | ln 1/D
| IT10 | 2.3 | 0.4347826 | -0.06393459 | -0.8329091
3 | IT11 | 4.6 | 0.2173913 | -0.1715371 | -1.526056
Chabot 2008 | IT14 | 7.1 | 0.1408451 | -0.2974571 | -1.960095
Fe-Ni-S, 1 atm | IT3 |  |  | -0.5655928
| IT4 | 57 | 0.01754386 | -0.8189512 | -4.043051
| IT5 |  |  | -0.9779942
| IT9 |  |  | -1.540667
| P24 | 1.3 | 0.7692308 | -0.3130918 | -0.2623643
| P20 | 1.4 | 0.7142857 | -0.3519999 | -0.3364722
4 | P22 | 1.4 | 0.7142857 | -0.2560479 | -0.3364722
Corrigan et al | P25 | 1.4 | 0.7142857 | -0.2504464 | -0.3364722
Fe-Ni-P | P11 | 1.7 | 0.5882353 | -0.254146 | -0.5306283
| P4 | 1.5 | 0.6666667 | -0.1629923 | -0.4054651
| P1J | 1.9 | 0.5263158 | -0.1220051 | -0.6418539
| P5J | 1.7 | 0.5882353 | -0.08452955 | -0.5306283
| P6J | 1.9 | 0.5263158 | -0.06849819 | -0.6418539
| SS1 | 130 | 0.007692308 | -1.522616 | -4.867534
| SS2 | 113 | 0.008849558 | -1.208104 | -4.727388
| SS3 | 1152 | 0.0008680556 | -0.9431298 | -7.049255
5. Effect of Ni on element partiotiong Chabot et al 2007 | SS4 | 57 | 0.01754386 | -1.046791 | -4.043051
| SS5 | 20 | 0.05 | -0.6159651 | -2.995732
| SS6 | 19.7 | 0.05076142 | -0.6848562 | -2.980619
| NN4 | 28 | 0.03571429 | -0.5890627 | -3.332205
5(b) | NN5 | 15.9 | 0.06289308 | -0.5207825 | -2.766319
| NN6 | 11.8 | 0.08474576 | -0.4559257 | -2.4681
| NN7 | 8 | 0.125 | -0.3933127 | -2.079442
| NN8 | 3.03 | 0.330033 | -0.1580203 | -1.108563
| NN9 | 1.56 | 0.6410256 | -0.05808562 | -0.4446858
5© | DD2 |  |  | -0.9610696
| DD6 | 8 | 0.125 | -0.406588 | -2.079442
| DD3 | 4.5 | 0.2222222 | -0.1450098 | -1.504077
| DD5 | 2.8 | 0.3571429 | -0.092567 | -1.029619
6 | A174 | 1.7 | 0.5882353 | -0.3452817 | -0.5306283
Fe-C(5 Gpa) Chabot et al 2008 | A168 | 1.78 | 0.5617978 | -0.3210505 | -0.5766134
| A177 | 1.68 | 0.5952381 | -0.3016541 | -0.5187938
| A176 | 1.8 | 0.5555556 | -0.2538284 | -0.5877867
| A433 | 1.1 | 0.9090909 | -0.1017799 | -0.09531018
7 | A435 | 2.4 | 0.4166667 | -0.1523035 | -0.8754687
7 | A432 | 4 | 0.25 | -0.2590033 | -1.386294
| A436 | 5.9 | 0.1694915 | -0.4028587 | -1.774952
| A434 | 7 | 0.1428571 | -0.5308645 | -1.94591
| A439 | 4.6 | 0.2173913 | -0.6227765 | -1.526056
| A437 | 9 | 0.1111111 | -0.748119 | -2.197225
| S16 | 52 | 0.01923077 | 0 | -3.951244
9. Hayden 2011 Fe-S-C | S6 | 81 | 0.01234568 | -2.001904 | -4.394449
| S4 | 140 | 0.007142857 | -1.859543 | -4.941642
| S5 | 220 | 0.004545455 | -1.721364 | -5.393628
| S7 | 90 | 0.01111111 | -0.005693474 | -4.49981
15. Chabot et al 2006 effect of carbon | C16 | 2.4 | 0.4166667 | -0.2608303 | -0.8754687
| C6 | 1.8 | 0.5555556 | -0.2468405 | -0.5877867
| C15 | 1.7 | 0.5882353 | -0.211973 | -0.5306283
| C9 | 1.5 | 0.6666667 | -0.1865086 | -0.4054651
| C2 | 1.4 | 0.7142857 | -0.1509076 | -0.3364722
| C13 | 1.7 | 0.5882353 | -0.1383214 | -0.5306283
| C3 | 1.3 | 0.7692308 | -0.1209425 | -0.2623643
| C12 | 1.5 | 0.6666667 | -0.1111347 | -0.4054651
| C4 | 1.6 | 0.625 | -0.07559355 | -0.4700036
| C7 | 1.4 | 0.7142857 | -0.05171668 | -0.3364722

## Sheet4
Reference | Run # | D(Ru) | 1/D | Ln Fe domains | ln 1/D
| IT10 | 2.3 | 0.4347826 | -0.06393459 | -0.8329091
3 | IT11 | 4.6 | 0.2173913 | -0.1715371 | -1.526056
Chabot 2008 | IT14 | 7.1 | 0.1408451 | -0.2974571 | -1.960095
Fe-Ni-S, 1 atm | IT3 |  |  | -0.5655928
| IT4 | 57 | 0.01754386 | -0.8189512 | -4.043051
| IT5 |  |  | -0.9779942
| IT9 |  |  | -1.540667
| P24 | 1.3 | 0.7692308 | -0.3130918 | -0.2623643
| P20 | 1.4 | 0.7142857 | -0.3519999 | -0.3364722
4 | P22 | 1.4 | 0.7142857 | -0.2560479 | -0.3364722
Corrigan et al | P25 | 1.4 | 0.7142857 | -0.2504464 | -0.3364722
Fe-Ni-P | P11 | 1.7 | 0.5882353 | -0.254146 | -0.5306283
| P4 | 1.5 | 0.6666667 | -0.1629923 | -0.4054651
| P1J | 1.9 | 0.5263158 | -0.1220051 | -0.6418539
| P5J | 1.7 | 0.5882353 | -0.08452955 | -0.5306283
| P6J | 1.9 | 0.5263158 | -0.06849819 | -0.6418539
| SS1 | 130 | 0.007692308 | -1.522616 | -4.867534
| SS2 | 113 | 0.008849558 | -1.208104 | -4.727388
| SS3 | 1152 | 0.0008680556 | -0.9431298 | -7.049255
5. Effect of Ni on element partiotiong Chabot et al 2007 | SS4 | 57 | 0.01754386 | -1.046791 | -4.043051
| SS5 | 20 | 0.05 | -0.6159651 | -2.995732
| SS6 | 19.7 | 0.05076142 | -0.6848562 | -2.980619
| NN4 | 28 | 0.03571429 | -0.5890627 | -3.332205
5(b) | NN5 | 15.9 | 0.06289308 | -0.5207825 | -2.766319
| NN6 | 11.8 | 0.08474576 | -0.4559257 | -2.4681
| NN7 | 8 | 0.125 | -0.3933127 | -2.079442
| NN8 | 3.03 | 0.330033 | -0.1580203 | -1.108563
| NN9 | 1.56 | 0.6410256 | -0.05808562 | -0.4446858
5© | DD2 |  |  | -0.9610696
| DD6 | 8 | 0.125 | -0.406588 | -2.079442
| DD3 | 4.5 | 0.2222222 | -0.1450098 | -1.504077
| DD5 | 2.8 | 0.3571429 | -0.092567 | -1.029619
6 | A174 | 1.7 | 0.5882353 | -0.3452817 | -0.5306283
Fe-C(5 Gpa) Chabot et al 2008 | A168 | 1.78 | 0.5617978 | -0.3210505 | -0.5766134
| A177 | 1.68 | 0.5952381 | -0.3016541 | -0.5187938
| A176 | 1.8 | 0.5555556 | -0.2538284 | -0.5877867
| A433 | 1.1 | 0.9090909 | -0.1017799 | -0.09531018
7 | A435 | 2.4 | 0.4166667 | -0.1523035 | -0.8754687
7 | A432 | 4 | 0.25 | -0.2590033 | -1.386294
| A436 | 5.9 | 0.1694915 | -0.4028587 | -1.774952
| A434 | 7 | 0.1428571 | -0.5308645 | -1.94591
| A439 | 4.6 | 0.2173913 | -0.6227765 | -1.526056
| A437 | 9 | 0.1111111 | -0.748119 | -2.197225
| S16 | 52 | 0.01923077 | 0 | -3.951244
9. Hayden 2011 Fe-S-C | S6 | 81 | 0.01234568 | -2.001904 | -4.394449
| S4 | 140 | 0.007142857 | -1.859543 | -4.941642
| S5 | 220 | 0.004545455 | -1.721364 | -5.393628
| S7 | 90 | 0.01111111 | -0.005693474 | -4.49981
15. Chabot et al 2006 effect of carbon | C16 | 2.4 | 0.4166667 | -0.2608303 | -0.8754687
| C6 | 1.8 | 0.5555556 | -0.2468405 | -0.5877867
| C15 | 1.7 | 0.5882353 | -0.211973 | -0.5306283
| C9 | 1.5 | 0.6666667 | -0.1865086 | -0.4054651
| C2 | 1.4 | 0.7142857 | -0.1509076 | -0.3364722
| C13 | 1.7 | 0.5882353 | -0.1383214 | -0.5306283
| C3 | 1.3 | 0.7692308 | -0.1209425 | -0.2623643
| C12 | 1.5 | 0.6666667 | -0.1111347 | -0.4054651
| C4 | 1.6 | 0.625 | -0.07559355 | -0.4700036
| C7 | 1.4 | 0.7142857 | -0.05171668 | -0.3364722