## All data
Reference | Run # | D(Ag) | 1/D | Ln Fe domains | ln 1/D
| P24 | 0.11 | 9.090909 | -0.3130918 | 2.207275
| P20 | 0.11 | 9.090909 | -0.3519999 | 2.207275
4 | P22 | 0.11 | 9.090909 | -0.2560479 | 2.207275
Corrigan et al | P25 | 0.11 | 9.090909 | -0.2504464 | 2.207275
Fe-Ni-P | P11 | 0.22 | 4.545455 | -0.254146 | 1.514128
| P4 | 0.21 | 4.761905 | -0.1629923 | 1.560648
| P1J |  |  | -0.1220051
| P5J |  |  | -0.08452955
| P6J | 0.18 | 5.555556 | -0.06849819 | 1.714798
| SS1 |  |  | -1.522616
| SS2 |  |  | -1.208104
| SS3 |  |  | -0.9431298
5. Effect of Ni on element partiotiong Chabot et al 2007 | SS4 | 0.01 | 100 | -1.046791 | 4.60517
Fe-Ni-S | SS5 | 0.03 | 33.33333 | -0.6159651 | 3.506558
| SS6 |  |  | -0.6848562
| NN4 | 0.006 | 166.6667 | -0.5890627 | 5.115996
5(b) | NN5 | 0.015 | 66.66667 | -0.5207825 | 4.199705
| NN6 | 0.02 | 50 | -0.4559257 | 3.912023
| NN7 | 0.02 | 50 | -0.3933127 | 3.912023
| NN8 | 0.046 | 21.73913 | -0.1580203 | 3.079114
| NN9 | 0.05 | 20 | -0.05808562 | 2.995732
5© | DD2 | 0.01 | 100 | -0.9610696 | 4.60517
| DD6 | 0.025 | 40 | -0.406588 | 3.688879
| DD3 | 0.045 | 22.22222 | -0.1450098 | 3.101093
| DD5 | 0.06 | 16.66667 | -0.092567 | 2.813411
6 | A174 | 0.67 | 1.492537 | -0.3452817 | 0.4004776
Fe-C(5 Gpa) Chabot et al 2008 | A168 | 0.58 | 1.724138 | -0.3210505 | 0.5447272
| A177 | 0.68 | 1.470588 | -0.3016541 | 0.3856625
| A176 | 0.53 | 1.886792 | -0.2538284 | 0.6348783
6(b) F3C-LM | A421 | 0.02 | 50 |  | 3.912023
A423
| A433 | 0.11 | 9.090909 | -0.1017799 | 2.207275
| A435 | 0.08 | 12.5 | -0.1523035 | 2.525729
7 | A432 | 0.06 | 16.66667 | -0.2590033 | 2.813411
Chabot et al at 9 gpa | A436 | 0.03 | 33.33333 | -0.4028587 | 3.506558
Fe-Ni-S | A434 | 0.024 | 41.66667 | -0.5308645 | 3.729701
| A439 | 0.006 | 166.6667 | -0.6227765 | 5.115996
| A437 | 0.009 | 111.1111 | -0.748119 | 4.710531
| S16 | –
9. Hayden 2011 Fe-S-C | S6 | 0.001 | 1000 | -2.001904 | 6.907755
| S4 | 0.0015 | 666.6667 | -1.859543 | 6.50229
| S5 | 0.003 | 333.3333 | -1.721364 | 5.809143
| S7 | 0.0047 | 212.766
| E2 | 0.0021 | 476.1905 | -1.005698 | 6.165818
| E2 | 0.035 | 28.57143 | -0.2925828 | 3.352407
| E4 |  |  | -1.425242
| E7 | 0.0011 | 909.0909 | -1.376898 | 6.812445
| E8 |  |  | -0.5995309
2 | E9 | 0.0031 | 322.5806 | -0.9863876 | 5.776353
Test for Henrys law, Chabot 2003 | E9 | 0.014 | 71.42857 | -0.3535007 | 4.268698
Fe-Ni-S-P | E10 | 0.003 | 333.3333 | -1.076011 | 5.809143
| E11 | 0.009 | 111.1111 | -0.4800077 | 4.710531
| E14 |  |  | -0.09281104
| E15 |  |  | -0.04782202
| E16 |  |  | -1.332359
| E17 |  |  | -1.083738

## Fe-Ni-P
Reference | Run # | D(Ag) | 1/D | Ln Fe domains | ln 1/D
| P24 | 0.11 | 9.090909 | -0.3130918 | 2.207275
| P20 | 0.11 | 9.090909 | -0.3519999 | 2.207275
4 | P22 | 0.11 | 9.090909 | -0.2560479 | 2.207275
Corrigan et al | P25 | 0.11 | 9.090909 | -0.2504464 | 2.207275
Fe-Ni-P | P11 | 0.22 | 4.545455 | -0.254146 | 1.514128
| P4 | 0.21 | 4.761905 | -0.1629923 | 1.560648
| P1J |  |  | -0.1220051
| P5J |  |  | -0.08452955
| P6J | 0.18 | 5.555556 | -0.06849819 | 1.714798

## Fe-Ni-S-P
Reference | Run # | D(Ag) | 1/D | Ln Fe domains | ln 1/D
| E2 | 0.0021 | 476.1905 | -1.005698 | 6.165818
| E2 | 0.035 | 28.57143 | -0.2925828 | 3.352407
| E4 |  |  | -1.425242
| E7 | 0.0011 | 909.0909 | -1.376898 | 6.812445
| E8 |  |  | -0.5995309
2 | E9 | 0.0031 | 322.5806 | -0.9863876 | 5.776353
Test for Henrys law, Chabot 2003 | E9 | 0.014 | 71.42857 | -0.3535007 | 4.268698
Fe-Ni-S-P | E10 | 0.003 | 333.3333 | -1.076011 | 5.809143
| E11 | 0.009 | 111.1111 | -0.4800077 | 4.710531
| E14 |  |  | -0.09281104
| E15 |  |  | -0.04782202
| E16 |  |  | -1.332359
| E17 |  |  | -1.083738

## Fe-Ni-S
Reference | Run # | D(Ag) | 1/D | Ln Fe domains | ln 1/D
| SS1 |  |  | -1.522616
| SS2 |  |  | -1.208104
| SS3 |  |  | -0.9431298
5. Effect of Ni on element partiotiong Chabot et al 2007 | SS4 | 0.01 | 100 | -1.046791 | 4.60517
Fe-Ni-S | SS5 | 0.03 | 33.33333 | -0.6159651 | 3.506558
| SS6 |  |  | -0.6848562
| NN4 | 0.006 | 166.6667 | -0.5890627 | 5.115996
5(b) | NN5 | 0.015 | 66.66667 | -0.5207825 | 4.199705
| NN6 | 0.02 | 50 | -0.4559257 | 3.912023
| NN7 | 0.02 | 50 | -0.3933127 | 3.912023
| NN8 | 0.046 | 21.73913 | -0.1580203 | 3.079114
| NN9 | 0.05 | 20 | -0.05808562 | 2.995732
5© | DD2 | 0.01 | 100 | -0.9610696 | 4.60517
| DD6 | 0.025 | 40 | -0.406588 | 3.688879
| DD3 | 0.045 | 22.22222 | -0.1450098 | 3.101093
| DD5 | 0.06 | 16.66667 | -0.092567 | 2.813411
| A433 | 0.11 | 9.090909 | -0.1017799 | 2.207275
| A435 | 0.08 | 12.5 | -0.1523035 | 2.525729
7 | A432 | 0.06 | 16.66667 | -0.2590033 | 2.813411
Chabot et al at 9 gpa | A436 | 0.03 | 33.33333 | -0.4028587 | 3.506558
Fe-Ni-S | A434 | 0.024 | 41.66667 | -0.5308645 | 3.729701
| A439 | 0.006 | 166.6667 | -0.6227765 | 5.115996
| A437 | 0.009 | 111.1111 | -0.748119 | 4.710531

## Fe-Ni-C
Reference | Run # | D(Ag) | 1/D | Ln Fe domains | ln 1/D
6 | A174 | 0.67 | 1.492537 | -0.3452817 | 0.4004776
Fe-C(5 Gpa) Chabot et al 2008 | A168 | 0.58 | 1.724138 | -0.3210505 | 0.5447272
| A177 | 0.68 | 1.470588 | -0.3016541 | 0.3856625
| A176 | 0.53 | 1.886792 | -0.2538284 | 0.6348783

## Fe-S-C
| S16 | – |  | 0
9. Hayden 2011 Fe-S-C | S6 | 0.001 | 1000 | -2.001904 | 6.907755
| S4 | 0.0015 | 666.6667 | -1.859543 | 6.50229
| S5 | 0.003 | 333.3333 | -1.721364 | 5.809143
| S7 | 0.0047 | 212.766 | -0.005693474 | 5.360193

## sheet1
Reference | Run # | D(Ag) | 1/D | LnFeDomains | LnDinv | x1 | x2 | x3 | x4 | x5 | x6
| P24 | 0.11 | 9.090909 | -0.3130918 | 2.207275 | 0 | 1 | 0 | 0 | 0 | 0
| P20 | 0.11 | 9.090909 | -0.3519999 | 2.207275 | 0 | 1 | 0 | 0 | 0 | 0
4 | P22 | 0.11 | 9.090909 | -0.2560479 | 2.207275 | 0 | 1 | 0 | 0 | 0 | 0
Corrigan et al | P25 | 0.11 | 9.090909 | -0.2504464 | 2.207275 | 0 | 1 | 0 | 0 | 0 | 0
Fe-Ni-P | P11 | 0.22 | 4.545455 | -0.254146 | 1.514128 | 0 | 1 | 0 | 0 | 0 | 0
| P4 | 0.21 | 4.761905 | -0.1629923 | 1.560648 | 0 | 1 | 0 | 0 | 0 | 0
| P6J | 0.18 | 5.555556 | -0.06849819 | 1.714798 | 0 | 1 | 0 | 0 | 0 | 0
5. Effect of Ni on element partiotiong Chabot et al 2007 | SS4 | 0.01 | 100 | -1.046791 | 4.60517 | 1 | 0 | 0 | 0 | 0 | 0
Fe-Ni-S | SS5 | 0.03 | 33.33333 | -0.6159651 | 3.506558 | 1 | 0 | 0 | 0 | 0 | 0
| NN4 | 0.006 | 166.6667 | -0.5890627 | 5.115996 | 1 | 0 | 0 | 0 | 0 | 0
5(b) | NN5 | 0.015 | 66.66667 | -0.5207825 | 4.199705 | 1 | 0 | 0 | 0 | 0 | 0
| NN6 | 0.02 | 50 | -0.4559257 | 3.912023 | 1 | 0 | 0 | 0 | 0 | 0
| NN7 | 0.02 | 50 | -0.3933127 | 3.912023 | 1 | 0 | 0 | 0 | 0 | 0
| NN8 | 0.046 | 21.73913 | -0.1580203 | 3.079114 | 1 | 0 | 0 | 0 | 0 | 0
| NN9 | 0.05 | 20 | -0.05808562 | 2.995732 | 1 | 0 | 0 | 0 | 0 | 0
5© | DD2 | 0.01 | 100 | -0.9610696 | 4.60517 | 1 | 0 | 0 | 0 | 0 | 0
| DD6 | 0.025 | 40 | -0.406588 | 3.688879 | 1 | 0 | 0 | 0 | 0 | 0
| DD3 | 0.045 | 22.22222 | -0.1450098 | 3.101093 | 1 | 0 | 0 | 0 | 0 | 0
| DD5 | 0.06 | 16.66667 | -0.092567 | 2.813411 | 1 | 0 | 0 | 0 | 0 | 0
| A433 | 0.11 | 9.090909 | -0.1017799 | 2.207275 | 1 | 0 | 0 | 0 | 0 | 0
| A435 | 0.08 | 12.5 | -0.1523035 | 2.525729 | 1 | 0 | 0 | 0 | 0 | 0
7 | A432 | 0.06 | 16.66667 | -0.2590033 | 2.813411 | 1 | 0 | 0 | 0 | 0 | 0
Chabot et al at 9 gpa | A436 | 0.03 | 33.33333 | -0.4028587 | 3.506558 | 1 | 0 | 0 | 0 | 0 | 0
Fe-Ni-S | A434 | 0.024 | 41.66667 | -0.5308645 | 3.729701 | 1 | 0 | 0 | 0 | 0 | 0
| A439 | 0.006 | 166.6667 | -0.6227765 | 5.115996 | 1 | 0 | 0 | 0 | 0 | 0
| A437 | 0.009 | 111.1111 | -0.748119 | 4.710531 | 1 | 0 | 0 | 0 | 0 | 0
| E2 | 0.0021 | 476.1905 | -1.005698 | 6.165818 | 0 | 0 | 0 | 0 | 1 | 0
| E2 | 0.035 | 28.57143 | -0.2925828 | 3.352407 | 0 | 0 | 0 | 0 | 1 | 0
| E7 | 0.0011 | 909.0909 | -1.376898 | 6.812445 | 0 | 0 | 0 | 0 | 1 | 0
2 | E9 | 0.0031 | 322.5806 | -0.9863876 | 5.776353 | 0 | 0 | 0 | 0 | 1 | 0
Test for Henrys law, Chabot 2003 | E9 | 0.014 | 71.42857 | -0.3535007 | 4.268698 | 0 | 0 | 0 | 0 | 1 | 0
Fe-Ni-S-P | E10 | 0.003 | 333.3333 | -1.076011 | 5.809143 | 0 | 0 | 0 | 0 | 1 | 0
| E11 | 0.009 | 111.1111 | -0.4800077 | 4.710531 | 0 | 0 | 0 | 0 | 1 | 0
6 | A174 | 0.67 | 1.492537 | -0.3452817 | 0.4004776 | 0 | 0 | 1 | 0 | 0 | 0
Fe-C(5 Gpa) Chabot et al 2008 | A168 | 0.58 | 1.724138 | -0.3210505 | 0.5447272 | 0 | 0 | 1 | 0 | 0 | 0
| A177 | 0.68 | 1.470588 | -0.3016541 | 0.3856625 | 0 | 0 | 1 | 0 | 0 | 0
| A176 | 0.53 | 1.886792 | -0.2538284 | 0.6348783 | 0 | 0 | 1 | 0 | 0 | 0
9. Hayden 2011 Fe-S-C | S6 | 0.001 | 1000 | -2.001904 | 6.907755 | 0 | 0 | 0 | 0 | 0 | 1
| S4 | 0.0015 | 666.6667 | -1.859543 | 6.50229 | 0 | 0 | 0 | 0 | 0 | 1
| S5 | 0.003 | 333.3333 | -1.721364 | 5.809143 | 0 | 0 | 0 | 0 | 0 | 1

## Sheet5
Reference | Run # | D(Ag) | 1/D | Ln Fe domains | ln 1/D
| P24 | 0.11 | 9.090909 | -0.3130918 | 2.207275
| P20 | 0.11 | 9.090909 | -0.3519999 | 2.207275
4 | P22 | 0.11 | 9.090909 | -0.2560479 | 2.207275
Corrigan et al | P25 | 0.11 | 9.090909 | -0.2504464 | 2.207275
Fe-Ni-P | P11 | 0.22 | 4.545455 | -0.254146 | 1.514128
| P4 | 0.21 | 4.761905 | -0.1629923 | 1.560648
| P1J |  |  | -0.1220051
| P5J |  |  | -0.08452955
| P6J | 0.18 | 5.555556 | -0.06849819 | 1.714798
| SS1 |  |  | -1.522616
| SS2 |  |  | -1.208104
| SS3 |  |  | -0.9431298
5. Effect of Ni on element partiotiong Chabot et al 2007 | SS4 | 0.01 | 100 | -1.046791 | 4.60517
Fe-Ni-S | SS5 | 0.03 | 33.33333 | -0.6159651 | 3.506558
| SS6 |  |  | -0.6848562
| NN4 | 0.006 | 166.6667 | -0.5890627 | 5.115996
5(b) | NN5 | 0.015 | 66.66667 | -0.5207825 | 4.199705
| NN6 | 0.02 | 50 | -0.4559257 | 3.912023
| NN7 | 0.02 | 50 | -0.3933127 | 3.912023
| NN8 | 0.046 | 21.73913 | -0.1580203 | 3.079114
| NN9 | 0.05 | 20 | -0.05808562 | 2.995732
5© | DD2 | 0.01 | 100 | -0.9610696 | 4.60517
| DD6 | 0.025 | 40 | -0.406588 | 3.688879
| DD3 | 0.045 | 22.22222 | -0.1450098 | 3.101093
| DD5 | 0.06 | 16.66667 | -0.092567 | 2.813411
6 | A174 | 0.67 | 1.492537 | -0.3452817 | 0.4004776
Fe-C(5 Gpa) Chabot et al 2008 | A168 | 0.58 | 1.724138 | -0.3210505 | 0.5447272
| A177 | 0.68 | 1.470588 | -0.3016541 | 0.3856625
| A176 | 0.53 | 1.886792 | -0.2538284 | 0.6348783
6(b) F3C-LM | A421 | 0.02 | 50 |  | 3.912023
A423
| A433 | 0.11 | 9.090909 | -0.1017799 | 2.207275
| A435 | 0.08 | 12.5 | -0.1523035 | 2.525729
7 | A432 | 0.06 | 16.66667 | -0.2590033 | 2.813411
Chabot et al at 9 gpa | A436 | 0.03 | 33.33333 | -0.4028587 | 3.506558
Fe-Ni-S | A434 | 0.024 | 41.66667 | -0.5308645 | 3.729701
| A439 | 0.006 | 166.6667 | -0.6227765 | 5.115996
| A437 | 0.009 | 111.1111 | -0.748119 | 4.710531
| S16 | – |  | 0
9. Hayden 2011 Fe-S-C | S6 | 0.001 | 1000 | -2.001904 | 6.907755
| S4 | 0.0015 | 666.6667 | -1.859543 | 6.50229
| S5 | 0.003 | 333.3333 | -1.721364 | 5.809143
| S7 | 0.0047 | 212.766 | -0.005693474 | 5.360193
| E2 | 0.0021 | 476.1905 | -1.005698 | 6.165818
| E2 | 0.035 | 28.57143 | -0.2925828 | 3.352407
| E4 |  |  | -1.425242
| E7 | 0.0011 | 909.0909 | -1.376898 | 6.812445
| E8 |  |  | -0.5995309
2 | E9 | 0.0031 | 322.5806 | -0.9863876 | 5.776353
Test for Henrys law, Chabot 2003 | E9 | 0.014 | 71.42857 | -0.3535007 | 4.268698
Fe-Ni-S-P | E10 | 0.003 | 333.3333 | -1.076011 | 5.809143
| E11 | 0.009 | 111.1111 | -0.4800077 | 4.710531
| E14 |  |  | -0.09281104
| E15 |  |  | -0.04782202
| E16 |  |  | -1.332359
| E17 |  |  | -1.083738