## All data
Reference | Run # | D(As) | 1/D | Ln Fe domains | ln 1/D | Fes
| IT10 | 0 |  | -0.06393459 |  | 0.06193364 | -2.781692
3 | IT11 | 0.34 | 2.941176 | -0.1715371 | 1.07881 | 0.157631 | -1.847498
Chabot 2008 | IT14 | 0.35 | 2.857143 | -0.2974571 | 1.049822 | 0.2572955 | -1.35753
Fe-Ni-S, 1 atm | IT3 | 0.7 | 1.428571 | -0.5655928 | 0.3566749 | 0.4319767 | -0.8393837
| IT4 | 1.4 | 0.7142857 | -0.8189512 | -0.3364722 | 0.5591062 | -0.5814159
| IT5 | 1.9 | 0.5263158 | -0.9779942 | -0.6418539 | 0.6239353 | -0.4717085
| IT9 | 4 | 0.25 | -1.540667 | -1.386294 | 0.7857618 | -0.2411016
| P24 | 0.65 | 1.538462 | -0.3130918 | 0.4307829
| P20 | 0.68 | 1.470588 | -0.3519999 | 0.3856625
4 | P22 | 0.54 | 1.851852 | -0.2560479 | 0.6161861
Corrigan et al | P25 | 0.47 | 2.12766 | -0.2504464 | 0.7550226
Fe-Ni-P | P11 | 0.57 | 1.754386 | -0.254146 | 0.5621189
| P4 | 0.48 | 2.083333 | -0.1629923 | 0.7339692
| P1J | 0.4 | 2.5 | -0.1220051 | 0.9162907
| P5J | 0.37 | 2.702703 | -0.08452955 | 0.9942523
| P6J | 0.36 | 2.777778 | -0.06849819 | 1.021651
| D gamm/Liq | 0.59 | 1.694915 |  | 0.5276327
| SS1 | 3.2 | 0.3125 | -1.522616 | -1.163151
| SS2 | 2.6 | 0.3846154 | -1.208104 | -0.9555114
| SS3 | 1.9 | 0.5263158 | -0.9431298 | -0.6418539
5. Effect of Ni on element partiotiong Chabot et al 2007 | SS4 | 1.52 | 0.6578947 | -1.046791 | -0.4187103
| SS5 | 0.64 | 1.5625 | -0.6159651 | 0.4462871
| SS6 | 0.6 | 1.666667 | -0.6848562 | 0.5108256
| NN4 | 1 | 1
5(b) | NN5 | 0.79 | 1.265823 | -0.5207825 | 0.2357223
| NN6 | 0.47 | 2.12766 | -0.4559257 | 0.7550226
| NN7 | 0.3 | 3.333333 | -0.3933127 | 1.203973
| NN8 | 0.23 | 4.347826 | -0.1580203 | 1.469676
| NN9 | 0.2 | 5 | -0.05808562 | 1.609438
5© | DD2 | 1.2 | 0.8333333 | -0.9610696 | -0.1823216
| DD6 | 0.48 | 2.083333 | -0.406588 | 0.7339692
| DD3 | 0.29 | 3.448276 | -0.1450098 | 1.237874
| DD5 | 0.26 | 3.846154 | -0.092567 | 1.347074
6 | A174 | 0.72 | 1.388889 | -0.3452817 | 0.3285041
Fe-C(5 Gpa) Chabot et al 2008 | A168 | 0.63 | 1.587302 | -0.3210505 | 0.4620355
| A177 | 0.81 | 1.234568 | -0.3016541 | 0.210721
| A176 | 0.69 | 1.449275 | -0.2538284 | 0.3710637
6(b) F3C-LM | A421 | 0.01 | 100 |  | 4.60517
A423
| A433 | 0.6 | 1.666667 | -0.1017799 | 0.5108256
7 | A435 | 0.6 | 1.666667 | -0.1523035 | 0.5108256
Chabot et al at 9 gpa | A432 | 0.9 | 1.111111 | -0.2590033 | 0.1053605
Fe-Ni-S | A436 | 1.1 | 0.9090909 | -0.4028587 | -0.09531018
| A434 | 1.6 | 0.625 | -0.5308645 | -0.4700036
| A439 | 1.5 | 0.6666667 | -0.6227765 | -0.4054651
| A437 | 2 | 0.5 | -0.748119 | -0.6931472
| S16 | 7.6 | 0.1315789
9. Hayden 2011 Fe-S-C | S6 | 4.2 | 0.2380952 | -2.001904 | -1.435085
| S4 | 4.3 | 0.2325581 | -1.859543 | -1.458615
| S5 | 2.5 | 0.4 | -1.721364 | -0.9162907
| S7 | 1.8 | 0.5555556
15. Chabot et al 2006 effect of carbon | C16 | 0.4 | 2.5 | -0.2608303 | 0.9162907
| C6 | 0.41 | 2.439024 | -0.2468405 | 0.8915981
| C15 | 0.38 | 2.631579 | -0.211973 | 0.967584
| C9 | 0.4 | 2.5 | -0.1865086 | 0.9162907
| C2 | 0.38 | 2.631579 | -0.1509076 | 0.967584
| C13 | 0.32 | 3.125 | -0.1383214 | 1.139434
| C3 | 0.29 | 3.448276 | -0.1209425 | 1.237874
| C12 | 0.31 | 3.225806 | -0.1111347 | 1.171183
| C4 | 0.28 | 3.571429 | -0.07559355 | 1.272966
| C7 | 0.29 | 3.448276 | -0.05171668 | 1.237874
| E2 | 1.3 | 0.7692308 | -1.005698 | -0.2623643
| E2 | 0.41 | 2.439024 | -0.2925828 | 0.8915981
| E4 | 3.5 | 0.2857143 | -1.425242 | -1.252763
| E7 | 3.5 | 0.2857143 | -1.376898 | -1.252763
| E8 | 0.46 | 2.173913 | -0.5995309 | 0.7765288
2 | E9 | 1.27 | 0.7874016 | -0.9863876 | -0.2390169
Test for Henrys law, Chabot 2003 | E9 | 0.38 | 2.631579 | -0.3535007 | 0.967584
Fe-Ni-S-P | E10 | 1.6 | 0.625 | -1.076011 | -0.4700036
| E11 | 0.39 | 2.564103 | -0.4800077 | 0.9416085
| E14 | 0.26 | 3.846154 | -0.09281104 | 1.347074
| E15 | 0.3 | 3.333333 | -0.04782202 | 1.203973
| E16 | 2 | 0.5 | -1.332359 | -0.6931472
| E17 | 3.2 | 0.3125 | -1.083738 | -1.163151
| H2 | 0.37 | 2.702703 | -0.0343638 | 0.9942523
| H3 | 0.37 | 2.702703 | -0.03473993 | 0.9942523
| H4 | 0.36 | 2.777778 | -0.05011251 | 1.021651
| H5 | 0.31 | 3.225806 | -0.04044516 | 1.171183
2(b) | H6 | 0.29 | 3.448276 | -0.05213225 | 1.237874
Test for Henrys law, Chabot 2003 | H8 | 0.26 | 3.846154 | -0.03082096 | 1.347074
Fe-Ni-S | H10 | 0.25 | 4 | -0.03639627 | 1.386294

## Fe-Ni-S
Reference | Run # | D(As) | 1/D | Ln Fe domains | ln 1/D
| IT10 | 0 |  | -0.06393459
3 | IT11 | 0.34 | 2.941176 | -0.1715371 | 1.07881
Chabot 2008 | IT14 | 0.35 | 2.857143 | -0.2974571 | 1.049822
Fe-Ni-S, 1 atm | IT3 | 0.7 | 1.428571 | -0.5655928 | 0.3566749
| IT4 | 1.4 | 0.7142857 | -0.8189512 | -0.3364722
| IT5 | 1.9 | 0.5263158 | -0.9779942 | -0.6418539
| IT9 | 4 | 0.25 | -1.540667 | -1.386294
| SS1 | 3.2 | 0.3125 | -1.522616 | -1.163151
| SS2 | 2.6 | 0.3846154 | -1.208104 | -0.9555114
| SS3 | 1.9 | 0.5263158 | -0.9431298 | -0.6418539
5. Effect of Ni on element partiotiong Chabot et al 2007 | SS4 | 1.52 | 0.6578947 | -1.046791 | -0.4187103
| SS5 | 0.64 | 1.5625 | -0.6159651 | 0.4462871
| SS6 | 0.6 | 1.666667 | -0.6848562 | 0.5108256
| NN4 | 1 | 1
5(b) | NN5 | 0.79 | 1.265823 | -0.5207825 | 0.2357223
| NN6 | 0.47 | 2.12766 | -0.4559257 | 0.7550226
| NN7 | 0.3 | 3.333333 | -0.3933127 | 1.203973
| NN8 | 0.23 | 4.347826 | -0.1580203 | 1.469676
| NN9 | 0.2 | 5 | -0.05808562 | 1.609438
5© | DD2 | 1.2 | 0.8333333 | -0.9610696 | -0.1823216
| DD6 | 0.48 | 2.083333 | -0.406588 | 0.7339692
| DD3 | 0.29 | 3.448276 | -0.1450098 | 1.237874
| DD5 | 0.26 | 3.846154 | -0.092567 | 1.347074
| A433 | 0.6 | 1.666667 | -0.1017799 | 0.5108256
7 | A435 | 0.6 | 1.666667 | -0.1523035 | 0.5108256
Chabot et al at 9 gpa | A432 | 0.9 | 1.111111 | -0.2590033 | 0.1053605
Fe-Ni-S | A436 | 1.1 | 0.9090909 | -0.4028587 | -0.09531018
| A434 | 1.6 | 0.625 | -0.5308645 | -0.4700036
| A439 | 1.5 | 0.6666667 | -0.6227765 | -0.4054651
| A437 | 2 | 0.5 | -0.748119 | -0.6931472
| H2 | 0.37 | 2.702703 | -0.0343638 | 0.9942523
| H3 | 0.37 | 2.702703 | -0.03473993 | 0.9942523
| H4 | 0.36 | 2.777778 | -0.05011251 | 1.021651
| H5 | 0.31 | 3.225806 | -0.04044516 | 1.171183
2(b) | H6 | 0.29 | 3.448276 | -0.05213225 | 1.237874
Test for Henrys law, Chabot 2003 | H8 | 0.26 | 3.846154 | -0.03082096 | 1.347074
Fe-Ni-S | H10 | 0.25 | 4 | -0.03639627 | 1.386294
-0.7422395
-0.8561436
-0.7403284
-0.6725244
-0.7925602

## Fe-Ni-P
Reference | Run # | D(As) | 1/D | Ln Fe domains | ln 1/D
| P24 | 0.65 | 1.538462 | -0.3130918 | 0.4307829
| P20 | 0.68 | 1.470588 | -0.3519999 | 0.3856625
4 | P22 | 0.54 | 1.851852 | -0.2560479 | 0.6161861
Corrigan et al | P25 | 0.47 | 2.12766 | -0.2504464 | 0.7550226
Fe-Ni-P | P11 | 0.57 | 1.754386 | -0.254146 | 0.5621189
| P4 | 0.48 | 2.083333 | -0.1629923 | 0.7339692
| P1J | 0.4 | 2.5 | -0.1220051 | 0.9162907
| P5J | 0.37 | 2.702703 | -0.08452955 | 0.9942523

## Fe-Ni-P-S
Reference | Run # | D(As) | 1/D | Ln Fe domains | ln 1/D
| E2 | 1.3 | 0.7692308 | -1.005698 | -0.2623643
| E2 | 0.41 | 2.439024 | -0.2925828 | 0.8915981
| E4 | 3.5 | 0.2857143 | -1.425242 | -1.252763
| E7 | 3.5 | 0.2857143 | -1.376898 | -1.252763
| E8 | 0.46 | 2.173913 | -0.5995309 | 0.7765288
2 | E9 | 1.27 | 0.7874016 | -0.9863876 | -0.2390169
Test for Henrys law, Chabot 2003 | E9 | 0.38 | 2.631579 | -0.3535007 | 0.967584
Fe-Ni-S-P | E10 | 1.6 | 0.625 | -1.076011 | -0.4700036
| E11 | 0.39 | 2.564103 | -0.4800077 | 0.9416085
| E14 | 0.26 | 3.846154 | -0.09281104 | 1.347074
| E15 | 0.3 | 3.333333 | -0.04782202 | 1.203973
| E16 | 2 | 0.5 | -1.332359 | -0.6931472
| E17 | 3.2 | 0.3125 | -1.083738 | -1.163151

## Fe-S-C
Reference | Run # | D(As) | 1/D | Ln Fe domains | ln 1/D
| S16 | 7.6 | 0.1315789
9. Hayden 2011 Fe-S-C | S6 | 4.2 | 0.2380952 | -2.001904 | -1.435085
| S4 | 4.3 | 0.2325581 | -1.859543 | -1.458615
| S5 | 2.5 | 0.4 | -1.721364 | -0.9162907
| S7 | 1.8 | 0.5555556

## Fe-Ni-C
Reference | Run # | D(As) | 1/D | Ln Fe domains | ln 1/D
6 | A174 | 0.72 | 1.388889 | -0.3452817 | 0.3285041
Fe-C(5 Gpa) Chabot et al 2008 | A168 | 0.63 | 1.587302 | -0.3210505 | 0.4620355
| A177 | 0.81 | 1.234568 | -0.3016541 | 0.210721
| A176 | 0.69 | 1.449275 | -0.2538284 | 0.3710637

## Sheetg
Reference | Run # | D(As) | 1/D | Ln Fe domains | ln 1/D
| IT10 | 0 |  | -0.06393459
3 | IT11 | 0.34 | 2.941176 | -0.1715371 | 1.07881
Chabot 2008 | IT14 | 0.35 | 2.857143 | -0.2974571 | 1.049822
Fe-Ni-S, 1 atm | IT3 | 0.7 | 1.428571 | -0.5655928 | 0.3566749
| IT4 | 1.4 | 0.7142857 | -0.8189512 | -0.3364722
| IT5 | 1.9 | 0.5263158 | -0.9779942 | -0.6418539
| IT9 | 4 | 0.25 | -1.540667 | -1.386294
| P24 | 0.65 | 1.538462 | -0.3130918 | 0.4307829
| P20 | 0.68 | 1.470588 | -0.3519999 | 0.3856625
4 | P22 | 0.54 | 1.851852 | -0.2560479 | 0.6161861
Corrigan et al | P25 | 0.47 | 2.12766 | -0.2504464 | 0.7550226
Fe-Ni-P | P11 | 0.57 | 1.754386 | -0.254146 | 0.5621189
| P4 | 0.48 | 2.083333 | -0.1629923 | 0.7339692
| P1J | 0.4 | 2.5 | -0.1220051 | 0.9162907
| P5J | 0.37 | 2.702703 | -0.08452955 | 0.9942523
| P6J | 0.36 | 2.777778 | -0.06849819 | 1.021651
| D gamm/Liq | 0.59 | 1.694915 |  | 0.5276327
| SS1 | 3.2 | 0.3125 | -1.522616 | -1.163151
| SS2 | 2.6 | 0.3846154 | -1.208104 | -0.9555114
| SS3 | 1.9 | 0.5263158 | -0.9431298 | -0.6418539
5. Effect of Ni on element partiotiong Chabot et al 2007 | SS4 | 1.52 | 0.6578947 | -1.046791 | -0.4187103
| SS5 | 0.64 | 1.5625 | -0.6159651 | 0.4462871
| SS6 | 0.6 | 1.666667 | -0.6848562 | 0.5108256
| NN4 | 1 | 1 | -0.5890627 | 0
5(b) | NN5 | 0.79 | 1.265823 | -0.5207825 | 0.2357223
| NN6 | 0.47 | 2.12766 | -0.4559257 | 0.7550226
| NN7 | 0.3 | 3.333333 | -0.3933127 | 1.203973
| NN8 | 0.23 | 4.347826 | -0.1580203 | 1.469676
| NN9 | 0.2 | 5 | -0.05808562 | 1.609438
5© | DD2 | 1.2 | 0.8333333 | -0.9610696 | -0.1823216
| DD6 | 0.48 | 2.083333 | -0.406588 | 0.7339692
| DD3 | 0.29 | 3.448276 | -0.1450098 | 1.237874
| DD5 | 0.26 | 3.846154 | -0.092567 | 1.347074
6 | A174 | 0.72 | 1.388889 | -0.3452817 | 0.3285041
Fe-C(5 Gpa) Chabot et al 2008 | A168 | 0.63 | 1.587302 | -0.3210505 | 0.4620355
| A177 | 0.81 | 1.234568 | -0.3016541 | 0.210721
| A176 | 0.69 | 1.449275 | -0.2538284 | 0.3710637
6(b) F3C-LM | A421 | 0.01 | 100 |  | 4.60517
A423
| A433 | 0.6 | 1.666667 | -0.1017799 | 0.5108256
7 | A435 | 0.6 | 1.666667 | -0.1523035 | 0.5108256
Chabot et al at 9 gpa | A432 | 0.9 | 1.111111 | -0.2590033 | 0.1053605
Fe-Ni-S | A436 | 1.1 | 0.9090909 | -0.4028587 | -0.09531018
| A434 | 1.6 | 0.625 | -0.5308645 | -0.4700036
| A439 | 1.5 | 0.6666667 | -0.6227765 | -0.4054651
| A437 | 2 | 0.5 | -0.748119 | -0.6931472
| S16 | 7.6 | 0.1315789 | 0 | -2.028148
9. Hayden 2011 Fe-S-C | S6 | 4.2 | 0.2380952 | -2.001904 | -1.435085
| S4 | 4.3 | 0.2325581 | -1.859543 | -1.458615
| S5 | 2.5 | 0.4 | -1.721364 | -0.9162907
| S7 | 1.8 | 0.5555556 | -0.005693474 | -0.5877867
15. Chabot et al 2006 effect of carbon | C16 | 0.4 | 2.5 | -0.2608303 | 0.9162907
| C6 | 0.41 | 2.439024 | -0.2468405 | 0.8915981
| C15 | 0.38 | 2.631579 | -0.211973 | 0.967584
| C9 | 0.4 | 2.5 | -0.1865086 | 0.9162907
| C2 | 0.38 | 2.631579 | -0.1509076 | 0.967584
| C13 | 0.32 | 3.125 | -0.1383214 | 1.139434
| C3 | 0.29 | 3.448276 | -0.1209425 | 1.237874
| C12 | 0.31 | 3.225806 | -0.1111347 | 1.171183
| C4 | 0.28 | 3.571429 | -0.07559355 | 1.272966
| C7 | 0.29 | 3.448276 | -0.05171668 | 1.237874
| E2 | 1.3 | 0.7692308 | -1.005698 | -0.2623643
| E2 | 0.41 | 2.439024 | -0.2925828 | 0.8915981
| E4 | 3.5 | 0.2857143 | -1.425242 | -1.252763
| E7 | 3.5 | 0.2857143 | -1.376898 | -1.252763
| E8 | 0.46 | 2.173913 | -0.5995309 | 0.7765288
2 | E9 | 1.27 | 0.7874016 | -0.9863876 | -0.2390169
Test for Henrys law, Chabot 2003 | E9 | 0.38 | 2.631579 | -0.3535007 | 0.967584
Fe-Ni-S-P | E10 | 1.6 | 0.625 | -1.076011 | -0.4700036
| E11 | 0.39 | 2.564103 | -0.4800077 | 0.9416085
| E14 | 0.26 | 3.846154 | -0.09281104 | 1.347074
| E15 | 0.3 | 3.333333 | -0.04782202 | 1.203973
| E16 | 2 | 0.5 | -1.332359 | -0.6931472
| E17 | 3.2 | 0.3125 | -1.083738 | -1.163151
| H2 | 0.37 | 2.702703 | -0.0343638 | 0.9942523
| H3 | 0.37 | 2.702703 | -0.03473993 | 0.9942523
| H4 | 0.36 | 2.777778 | -0.05011251 | 1.021651
| H5 | 0.31 | 3.225806 | -0.04044516 | 1.171183
2(b) | H6 | 0.29 | 3.448276 | -0.05213225 | 1.237874
Test for Henrys law, Chabot 2003 | H8 | 0.26 | 3.846154 | -0.03082096 | 1.347074
Fe-Ni-S | H10 | 0.25 | 4 | -0.03639627 | 1.386294
-0.7422395
-0.8561436
-0.7403284
-0.6725244
-0.7925602

## Diffrentiated
Reference | Run # | D(As) | 1/D | Ln Fe domains | ln 1/D
| IT10 | 0 |  | -0.06393459
3 | IT11 | 0.34 | 2.941176 | -0.1715371 | 1.07881
Chabot 2008 | IT14 | 0.35 | 2.857143 | -0.2974571 | 1.049822
Fe-Ni-S, 1 atm | IT3 | 0.7 | 1.428571 | -0.5655928 | 0.3566749
| IT4 | 1.4 | 0.7142857 | -0.8189512 | -0.3364722
| IT5 | 1.9 | 0.5263158 | -0.9779942 | -0.6418539
| IT9 | 4 | 0.25 | -1.540667 | -1.386294
| SS1 | 3.2 | 0.3125 | -1.522616 | -1.163151
| SS2 | 2.6 | 0.3846154 | -1.208104 | -0.9555114
| SS3 | 1.9 | 0.5263158 | -0.9431298 | -0.6418539
5. Effect of Ni on element partiotiong Chabot et al 2007 | SS4 | 1.52 | 0.6578947 | -1.046791 | -0.4187103
| SS5 | 0.64 | 1.5625 | -0.6159651 | 0.4462871
| SS6 | 0.6 | 1.666667 | -0.6848562 | 0.5108256
| NN4 | 1 | 1
5(b) | NN5 | 0.79 | 1.265823 | -0.5207825 | 0.2357223
| NN6 | 0.47 | 2.12766 | -0.4559257 | 0.7550226
| NN7 | 0.3 | 3.333333 | -0.3933127 | 1.203973
| NN8 | 0.23 | 4.347826 | -0.1580203 | 1.469676
| NN9 | 0.2 | 5 | -0.05808562 | 1.609438
5© | DD2 | 1.2 | 0.8333333 | -0.9610696 | -0.1823216
| DD6 | 0.48 | 2.083333 | -0.406588 | 0.7339692
| DD3 | 0.29 | 3.448276 | -0.1450098 | 1.237874
| DD5 | 0.26 | 3.846154 | -0.092567 | 1.347074
| A433 | 0.6 | 1.666667 | -0.1017799 | 0.5108256
7 | A435 | 0.6 | 1.666667 | -0.1523035 | 0.5108256
Chabot et al at 9 gpa | A432 | 0.9 | 1.111111 | -0.2590033 | 0.1053605
Fe-Ni-S | A436 | 1.1 | 0.9090909 | -0.4028587 | -0.09531018
| A434 | 1.6 | 0.625 | -0.5308645 | -0.4700036
| A439 | 1.5 | 0.6666667 | -0.6227765 | -0.4054651
| A437 | 2 | 0.5 | -0.748119 | -0.6931472
| H2 | 0.37 | 2.702703 | -0.0343638 | 0.9942523
| H3 | 0.37 | 2.702703 | -0.03473993 | 0.9942523
| H4 | 0.36 | 2.777778 | -0.05011251 | 1.021651
| H5 | 0.31 | 3.225806 | -0.04044516 | 1.171183
2(b) | H6 | 0.29 | 3.448276 | -0.05213225 | 1.237874
Test for Henrys law, Chabot 2003 | H8 | 0.26 | 3.846154 | -0.03082096 | 1.347074
Fe-Ni-S | H10 | 0.25 | 4 | -0.03639627 | 1.386294
-0.7422395
-0.8561436
-0.7403284
-0.6725244
-0.7925602
| P24 | 0.65 | 1.538462 | -0.3130918 | 0.4307829
| P20 | 0.68 | 1.470588 | -0.3519999 | 0.3856625
4 | P22 | 0.54 | 1.851852 | -0.2560479 | 0.6161861
Corrigan et al | P25 | 0.47 | 2.12766 | -0.2504464 | 0.7550226
Fe-Ni-P | P11 | 0.57 | 1.754386 | -0.254146 | 0.5621189
| P4 | 0.48 | 2.083333 | -0.1629923 | 0.7339692
| P1J | 0.4 | 2.5 | -0.1220051 | 0.9162907
| P5J | 0.37 | 2.702703 | -0.08452955 | 0.9942523
| E2 | 1.3 | 0.7692308 | -1.005698 | -0.2623643
| E2 | 0.41 | 2.439024 | -0.2925828 | 0.8915981
| E4 | 3.5 | 0.2857143 | -1.425242 | -1.252763
| E7 | 3.5 | 0.2857143 | -1.376898 | -1.252763
| E8 | 0.46 | 2.173913 | -0.5995309 | 0.7765288
2 | E9 | 1.27 | 0.7874016 | -0.9863876 | -0.2390169
Test for Henrys law, Chabot 2003 | E9 | 0.38 | 2.631579 | -0.3535007 | 0.967584
Fe-Ni-S-P | E10 | 1.6 | 0.625 | -1.076011 | -0.4700036
| E11 | 0.39 | 2.564103 | -0.4800077 | 0.9416085
| E14 | 0.26 | 3.846154 | -0.09281104 | 1.347074
| E15 | 0.3 | 3.333333 | -0.04782202 | 1.203973
| E16 | 2 | 0.5 | -1.332359 | -0.6931472
| E17 | 3.2 | 0.3125 | -1.083738 | -1.163151
| S16 | 7.6 | 0.1315789
9. Hayden 2011 Fe-S-C | S6 | 4.2 | 0.2380952 | -2.001904 | -1.435085
| S4 | 4.3 | 0.2325581 | -1.859543 | -1.458615
| S5 | 2.5 | 0.4 | -1.721364 | -0.9162907
| S7 | 1.8 | 0.5555556
6 | A174 | 0.72 | 1.388889 | -0.3452817 | 0.3285041
Fe-C(5 Gpa) Chabot et al 2008 | A168 | 0.63 | 1.587302 | -0.3210505 | 0.4620355
| A177 | 0.81 | 1.234568 | -0.3016541 | 0.210721
| A176 | 0.69 | 1.449275 | -0.2538284 | 0.3710637