## Sheet1
Reference | Run # | D(Au) | 1/D | Ln Fe domains | ln 1/D
| IT10 | 0.29 | 3.448276 | -0.06393459 | 1.237874
3 | IT11 | 0.38 | 2.631579 | -0.1715371 | 0.967584
Chabot 2008 | IT14 | 0.53 | 1.886792 | -0.2974571 | 0.6348783
Fe-Ni-S, 1 atm | IT3 | 1.1 | 0.9090909 | -0.5655928 | -0.09531018
| IT4 | 1.8 | 0.5555556 | -0.8189512 | -0.5877867
| IT5 | 3.6 | 0.2777778 | -0.9779942 | -1.280934
| IT9 | 8 | 0.125 | -1.540667 | -2.079442
| P24 | 0.93 | 1.075269 | -0.3130918 | 0.07257069
| P20 | 0.96 | 1.041667 | -0.3519999 | 0.04082199
4 | P22 | 0.85 | 1.176471 | -0.2560479 | 0.1625189
Corrigan et al | P25 | 0.77 | 1.298701 | -0.2504464 | 0.2613648
Fe-Ni-P | P11 | 0.87 | 1.149425 | -0.254146 | 0.1392621
| P4 | 0.79 | 1.265823 | -0.1629923 | 0.2357223
| P1J | 0.65 | 1.538462 | -0.1220051 | 0.4307829
| P5J | 0.55 | 1.818182 | -0.08452955 | 0.597837
| P6J | 0.57 | 1.754386 | -0.06849819 | 0.5621189
| D gamm/Liq | 0.85 | 1.176471 |  | 0.1625189
4(b) | 12a | 3.35 | 0.2985075 |  | -1.20896
Willis and Goldstein (1982) | 12b | 4.45 | 0.2247191 |  | -1.492904
| 13a | 5.68 | 0.1760563 |  | -1.736951
| 13b | 7.83 | 0.1277139
| 14 | 5.21 | 0.1919386 |  | -1.65058
| 15 | 3.32 | 0.3012048 |  | -1.199965
| SS1 | 2.67 | 0.3745318 | -1.522616 | -0.9820785
| SS2 | 3 | 0.3333333 | -1.208104 | -1.098612
| SS3 | 3.25 | 0.3076923 | -0.9431298 | -1.178655
5. Effect of Ni on element partiotiong Chabot et al 2007 | SS4 | 2.9 | 0.3448276 | -1.046791 | -1.064711
| SS5 | 1.2 | 0.8333333 | -0.6159651 | -0.1823216
| SS6 | 1.5 | 0.6666667 | -0.6848562 | -0.4054651
| NN4 | 0.7 | 1.428571 |  | 0.3566749
5(b) | NN5 | 0.7 | 1.428571 | -0.5207825 | 0.3566749
| NN6 | 0.4 | 2.5 | -0.4559257 | 0.9162907
| NN7 | 0.35 | 2.857143 | -0.3933127 | 1.049822
| NN8 | 0.3 | 3.333333 | -0.1580203 | 1.203973
| NN9 | 0.3 | 3.333333 | -0.05808562 | 1.203973
5© | DD2 | 2.6 | 0.3846154 | -0.9610696 | -0.9555114
| DD6 | 0.9 | 1.111111 | -0.406588 | 0.1053605
| DD3 | 0.6 | 1.666667 | -0.1450098 | 0.5108256
| DD5 | 0.46 | 2.173913 | -0.092567 | 0.7765288
6 | A174 | 1.4 | 0.7142857 | -0.3452817 | -0.3364722
Fe-C(5 Gpa) Chabot et al 2008 | A168 | 1.39 | 0.7194245 | -0.3210505 | -0.3293037
| A177 | 1.71 | 0.5847953 | -0.3016541 | -0.5364934
| A176 | 1.3 | 0.7692308 | -0.2538284 | -0.2623643
| A433 | 0.5 | 2 | -0.1017799 | 0.6931472
7 | A435 | 0.5 | 2 | -0.1523035 | 0.6931472
| A432 | 0.51 | 1.960784 | -0.2590033 | 0.6733446
| A436 | 0.6 | 1.666667 | -0.4028587 | 0.5108256
| A434 | 0.7 | 1.428571 | -0.5308645 | 0.3566749
| A439 | 0.5 | 2 | -0.6227765 | 0.6931472
| A437 | 0.8 | 1.25 | -0.748119 | 0.2231436
| S16 | 182 | 0.005494505
9. Hayden 2011 Fe-S-C | S6 | 6.8 | 0.1470588 | -2.001904 | -1.916923
| S4 | 8.1 | 0.1234568 | -1.859543 | -2.091864
| S5 | 5 | 0.2 | -1.721364 | -1.609438
| S7 | 4.5 | 0.2222222
15. Chabot et al 2006 effect of carbon | C16 | 1.7 | 0.5882353 | -0.2608303 | -0.5306283
| C6 | 1.16 | 0.862069 | -0.2468405 | -0.14842
| C15 | 0.96 | 1.041667 | -0.211973 | 0.04082199
| C9 | 0.9 | 1.111111 | -0.1865086 | 0.1053605
| C2 | 0.79 | 1.265823 | -0.1509076 | 0.2357223
| C13 | 0.69 | 1.449275 | -0.1383214 | 0.3710637
| C3 | 0.6 | 1.666667 | -0.1209425 | 0.5108256
| C12 | 0.56 | 1.785714 | -0.1111347 | 0.5798185
| C4 | 0.5 | 2 | -0.07559355 | 0.6931472
| C7 | 0.46 | 2.173913 | -0.05171668 | 0.7765288

## Sheet2
Reference | Run # | D(Au) | 1/D | Ln Fe domains | ln 1/D
| IT10 | 0.29 | 3.448276 | -0.06393459 | 1.237874
3 | IT11 | 0.38 | 2.631579 | -0.1715371 | 0.967584
Chabot 2008 | IT14 | 0.53 | 1.886792 | -0.2974571 | 0.6348783
Fe-Ni-S, 1 atm | IT3 | 1.1 | 0.9090909 | -0.5655928 | -0.09531018
| IT4 | 1.8 | 0.5555556 | -0.8189512 | -0.5877867
| IT5 | 3.6 | 0.2777778 | -0.9779942 | -1.280934
| IT9 | 8 | 0.125 | -1.540667 | -2.079442
| P24 | 0.93 | 1.075269 | -0.3130918 | 0.07257069
| P20 | 0.96 | 1.041667 | -0.3519999 | 0.04082199
4 | P22 | 0.85 | 1.176471 | -0.2560479 | 0.1625189
Corrigan et al | P25 | 0.77 | 1.298701 | -0.2504464 | 0.2613648
Fe-Ni-P | P11 | 0.87 | 1.149425 | -0.254146 | 0.1392621
| P4 | 0.79 | 1.265823 | -0.1629923 | 0.2357223
| P1J | 0.65 | 1.538462 | -0.1220051 | 0.4307829
| P5J | 0.55 | 1.818182 | -0.08452955 | 0.597837
| P6J | 0.57 | 1.754386 | -0.06849819 | 0.5621189
| D gamm/Liq | 0.85 | 1.176471 |  | 0.1625189
4(b) | 12a | 3.35 | 0.2985075 | -0.07438841 | -1.20896
Willis and Goldstein (1982) | 12b | 4.45 | 0.2247191 | -0.1073933 | -1.492904
| 13a | 5.68 | 0.1760563 | -0.1517827 | -1.736951
| 13b | 7.83 | 0.1277139 | -0.2537062 | -2.057963
| 14 | 5.21 | 0.1919386 | -0.1337279 | -1.65058
| 15 | 3.32 | 0.3012048 | -0.07438841 | -1.199965
| SS1 | 2.67 | 0.3745318 | -1.522616 | -0.9820785
| SS2 | 3 | 0.3333333 | -1.208104 | -1.098612
| SS3 | 3.25 | 0.3076923 | -0.9431298 | -1.178655
5. Effect of Ni on element partiotiong Chabot et al 2007 | SS4 | 2.9 | 0.3448276 | -1.046791 | -1.064711
| SS5 | 1.2 | 0.8333333 | -0.6159651 | -0.1823216
| SS6 | 1.5 | 0.6666667 | -0.6848562 | -0.4054651
| NN4 | 0.7 | 1.428571 |  | 0.3566749
-0.5890627
5(b) | NN5 | 0.7 | 1.428571 | -0.5207825 | 0.3566749
| NN6 | 0.4 | 2.5 | -0.4559257 | 0.9162907
| NN7 | 0.35 | 2.857143 | -0.3933127 | 1.049822
| NN8 | 0.3 | 3.333333 | -0.1580203 | 1.203973
| NN9 | 0.3 | 3.333333 | -0.05808562 | 1.203973
5© | DD2 | 2.6 | 0.3846154 | -0.9610696 | -0.9555114
| DD6 | 0.9 | 1.111111 | -0.406588 | 0.1053605
| DD3 | 0.6 | 1.666667 | -0.1450098 | 0.5108256
| DD5 | 0.46 | 2.173913 | -0.092567 | 0.7765288
6 | A174 | 1.4 | 0.7142857 | -0.3452817 | -0.3364722
Fe-C(5 Gpa) Chabot et al 2008 | A168 | 1.39 | 0.7194245 | -0.3210505 | -0.3293037
| A177 | 1.71 | 0.5847953 | -0.3016541 | -0.5364934
| A176 | 1.3 | 0.7692308 | -0.2538284 | -0.2623643
| A433 | 0.5 | 2 | -0.1017799 | 0.6931472
7 | A435 | 0.5 | 2 | -0.1523035 | 0.6931472
| A432 | 0.51 | 1.960784 | -0.2590033 | 0.6733446
| A436 | 0.6 | 1.666667 | -0.4028587 | 0.5108256
| A434 | 0.7 | 1.428571 | -0.5308645 | 0.3566749
| A439 | 0.5 | 2 | -0.6227765 | 0.6931472
| A437 | 0.8 | 1.25 | -0.748119 | 0.2231436
| S16 | 182 | 0.005494505 | 0 | -5.204007
9. Hayden 2011 Fe-S-C | S6 | 6.8 | 0.1470588 | -2.001904 | -1.916923
| S4 | 8.1 | 0.1234568 | -1.859543 | -2.091864
| S5 | 5 | 0.2 | -1.721364 | -1.609438
| S7 | 4.5 | 0.2222222 | -0.005693474 | -1.504077
15. Chabot et al 2006 effect of carbon | C16 | 1.7 | 0.5882353 | -0.2608303 | -0.5306283
| C6 | 1.16 | 0.862069 | -0.2468405 | -0.14842
| C15 | 0.96 | 1.041667 | -0.211973 | 0.04082199
| C9 | 0.9 | 1.111111 | -0.1865086 | 0.1053605
| C2 | 0.79 | 1.265823 | -0.1509076 | 0.2357223
| C13 | 0.69 | 1.449275 | -0.1383214 | 0.3710637
| C3 | 0.6 | 1.666667 | -0.1209425 | 0.5108256
| C12 | 0.56 | 1.785714 | -0.1111347 | 0.5798185
| C4 | 0.5 | 2 | -0.07559355 | 0.6931472
| C7 | 0.46 | 2.173913 | -0.05171668 | 0.7765288

## Legend
Reference | Run # | D(Au) | 1/D | Ln Fe domains | ln 1/D
| IT10 | 0.29 | 3.448276 | -0.06393459 | 1.237874
3 | IT11 | 0.38 | 2.631579 | -0.1715371 | 0.967584
Chabot 2008 | IT14 | 0.53 | 1.886792 | -0.2974571 | 0.6348783
Fe-Ni-S, 1 atm | IT3 | 1.1 | 0.9090909 | -0.5655928 | -0.09531018
| IT4 | 1.8 | 0.5555556 | -0.8189512 | -0.5877867
| IT5 | 3.6 | 0.2777778 | -0.9779942 | -1.280934
| IT9 | 8 | 0.125 | -1.540667 | -2.079442
| SS1 | 2.67 | 0.3745318 | -1.522616 | -0.9820785
| SS2 | 3 | 0.3333333 | -1.208104 | -1.098612
| SS3 | 3.25 | 0.3076923 | -0.9431298 | -1.178655
5. Effect of Ni on element partiotiong Chabot et al 2007 | SS4 | 2.9 | 0.3448276 | -1.046791 | -1.064711
| SS5 | 1.2 | 0.8333333 | -0.6159651 | -0.1823216
| SS6 | 1.5 | 0.6666667 | -0.6848562 | -0.4054651
| NN4 | 0.7 | 1.428571 |  | 0.3566749
-0.5890627
5(b) | NN5 | 0.7 | 1.428571 | -0.5207825 | 0.3566749
| NN6 | 0.4 | 2.5 | -0.4559257 | 0.9162907
| NN7 | 0.35 | 2.857143 | -0.3933127 | 1.049822
| NN8 | 0.3 | 3.333333 | -0.1580203 | 1.203973
| NN9 | 0.3 | 3.333333 | -0.05808562 | 1.203973
5© | DD2 | 2.6 | 0.3846154 | -0.9610696 | -0.9555114
| DD6 | 0.9 | 1.111111 | -0.406588 | 0.1053605
| DD3 | 0.6 | 1.666667 | -0.1450098 | 0.5108256
| DD5 | 0.46 | 2.173913 | -0.092567 | 0.7765288
| A433 | 0.5 | 2 | -0.1017799 | 0.6931472
7 | A435 | 0.5 | 2 | -0.1523035 | 0.6931472
| A432 | 0.51 | 1.960784 | -0.2590033 | 0.6733446
| A436 | 0.6 | 1.666667 | -0.4028587 | 0.5108256
| A434 | 0.7 | 1.428571 | -0.5308645 | 0.3566749
| A439 | 0.5 | 2 | -0.6227765 | 0.6931472
| A437 | 0.8 | 1.25 | -0.748119 | 0.2231436
| S16 | 182 | 0.005494505
9. Hayden 2011 Fe-S-C | S6 | 6.8 | 0.1470588 | -2.001904 | -1.916923
| S4 | 8.1 | 0.1234568 | -1.859543 | -2.091864
| S5 | 5 | 0.2 | -1.721364 | -1.609438
| S7 | 4.5 | 0.2222222
6 | A174 | 1.4 | 0.7142857 | -0.3452817 | -0.3364722
Fe-C(5 Gpa) Chabot et al 2008 | A168 | 1.39 | 0.7194245 | -0.3210505 | -0.3293037
| A177 | 1.71 | 0.5847953 | -0.3016541 | -0.5364934
| A176 | 1.3 | 0.7692308 | -0.2538284 | -0.2623643
| P24 | 0.93 | 1.075269 | -0.3130918 | 0.07257069
| P20 | 0.96 | 1.041667 | -0.3519999 | 0.04082199
4 | P22 | 0.85 | 1.176471 | -0.2560479 | 0.1625189
Corrigan et al | P25 | 0.77 | 1.298701 | -0.2504464 | 0.2613648
Fe-Ni-P | P11 | 0.87 | 1.149425 | -0.254146 | 0.1392621
| P4 | 0.79 | 1.265823 | -0.1629923 | 0.2357223
| P1J | 0.65 | 1.538462 | -0.1220051 | 0.4307829
| P5J | 0.55 | 1.818182 | -0.08452955 | 0.597837
| P6J | 0.57 | 1.754386 | -0.06849819 | 0.5621189
| D gamm/Liq | 0.85 | 1.176471 |  | 0.1625189
15. Chabot et al 2006 effect of carbon | C16 | 1.7 | 0.5882353 | -0.2608303 | -0.5306283
| C6 | 1.16 | 0.862069 | -0.2468405 | -0.14842
| C15 | 0.96 | 1.041667 | -0.211973 | 0.04082199
| C9 | 0.9 | 1.111111 | -0.1865086 | 0.1053605
| C2 | 0.79 | 1.265823 | -0.1509076 | 0.2357223
| C13 | 0.69 | 1.449275 | -0.1383214 | 0.3710637
| C3 | 0.6 | 1.666667 | -0.1209425 | 0.5108256
| C12 | 0.56 | 1.785714 | -0.1111347 | 0.5798185
| C4 | 0.5 | 2 | -0.07559355 | 0.6931472
| C7 | 0.46 | 2.173913 | -0.05171668 | 0.7765288

## Sheet4
Reference | Run # | D(Au) | 1/D | Ln Fe domains | ln 1/D
| IT10 | 0.29 | 3.448276 | -0.06393459 | 1.237874
3 | IT11 | 0.38 | 2.631579 | -0.1715371 | 0.967584
Chabot 2008 | IT14 | 0.53 | 1.886792 | -0.2974571 | 0.6348783
Fe-Ni-S, 1 atm | IT3 | 1.1 | 0.9090909 | -0.5655928 | -0.09531018
| IT4 | 1.8 | 0.5555556 | -0.8189512 | -0.5877867
| IT5 | 3.6 | 0.2777778 | -0.9779942 | -1.280934
| IT9 | 8 | 0.125 | -1.540667 | -2.079442
| P24 | 0.93 | 1.075269 | -0.3130918 | 0.07257069
| P20 | 0.96 | 1.041667 | -0.3519999 | 0.04082199
4 | P22 | 0.85 | 1.176471 | -0.2560479 | 0.1625189
Corrigan et al | P25 | 0.77 | 1.298701 | -0.2504464 | 0.2613648
Fe-Ni-P | P11 | 0.87 | 1.149425 | -0.254146 | 0.1392621
| P4 | 0.79 | 1.265823 | -0.1629923 | 0.2357223
| P1J | 0.65 | 1.538462 | -0.1220051 | 0.4307829
| P5J | 0.55 | 1.818182 | -0.08452955 | 0.597837
| P6J | 0.57 | 1.754386 | -0.06849819 | 0.5621189
| D gamm/Liq | 0.85 | 1.176471 |  | 0.1625189
4(b) | 12a | 3.35 | 0.2985075 | -0.07438841 | -1.20896
Willis and Goldstein (1982) | 12b | 4.45 | 0.2247191 | -0.1073933 | -1.492904
| 13a | 5.68 | 0.1760563 | -0.1517827 | -1.736951
| 13b | 7.83 | 0.1277139 | -0.2537062 | -2.057963
| 14 | 5.21 | 0.1919386 | -0.1337279 | -1.65058
| 15 | 3.32 | 0.3012048 | -0.07438841 | -1.199965
| SS1 | 2.67 | 0.3745318 | -1.522616 | -0.9820785
| SS2 | 3 | 0.3333333 | -1.208104 | -1.098612
| SS3 | 3.25 | 0.3076923 | -0.9431298 | -1.178655
5. Effect of Ni on element partiotiong Chabot et al 2007 | SS4 | 2.9 | 0.3448276 | -1.046791 | -1.064711
| SS5 | 1.2 | 0.8333333 | -0.6159651 | -0.1823216
| SS6 | 1.5 | 0.6666667 | -0.6848562 | -0.4054651
| NN4 | 0.7 | 1.428571 |  | 0.3566749
-0.5890627
5(b) | NN5 | 0.7 | 1.428571 | -0.5207825 | 0.3566749
| NN6 | 0.4 | 2.5 | -0.4559257 | 0.9162907
| NN7 | 0.35 | 2.857143 | -0.3933127 | 1.049822
| NN8 | 0.3 | 3.333333 | -0.1580203 | 1.203973
| NN9 | 0.3 | 3.333333 | -0.05808562 | 1.203973
5© | DD2 | 2.6 | 0.3846154 | -0.9610696 | -0.9555114
| DD6 | 0.9 | 1.111111 | -0.406588 | 0.1053605
| DD3 | 0.6 | 1.666667 | -0.1450098 | 0.5108256
| DD5 | 0.46 | 2.173913 | -0.092567 | 0.7765288
6 | A174 | 1.4 | 0.7142857 | -0.3452817 | -0.3364722
Fe-C(5 Gpa) Chabot et al 2008 | A168 | 1.39 | 0.7194245 | -0.3210505 | -0.3293037
| A177 | 1.71 | 0.5847953 | -0.3016541 | -0.5364934
| A176 | 1.3 | 0.7692308 | -0.2538284 | -0.2623643
| A433 | 0.5 | 2 | -0.1017799 | 0.6931472
7 | A435 | 0.5 | 2 | -0.1523035 | 0.6931472
| A432 | 0.51 | 1.960784 | -0.2590033 | 0.6733446
| A436 | 0.6 | 1.666667 | -0.4028587 | 0.5108256
| A434 | 0.7 | 1.428571 | -0.5308645 | 0.3566749
| A439 | 0.5 | 2 | -0.6227765 | 0.6931472
| A437 | 0.8 | 1.25 | -0.748119 | 0.2231436
| S16 | 182 | 0.005494505 | 0 | -5.204007
9. Hayden 2011 Fe-S-C | S6 | 6.8 | 0.1470588 | -2.001904 | -1.916923
| S4 | 8.1 | 0.1234568 | -1.859543 | -2.091864
| S5 | 5 | 0.2 | -1.721364 | -1.609438
| S7 | 4.5 | 0.2222222 | -0.005693474 | -1.504077
15. Chabot et al 2006 effect of carbon | C16 | 1.7 | 0.5882353 | -0.2608303 | -0.5306283
| C6 | 1.16 | 0.862069 | -0.2468405 | -0.14842
| C15 | 0.96 | 1.041667 | -0.211973 | 0.04082199
| C9 | 0.9 | 1.111111 | -0.1865086 | 0.1053605
| C2 | 0.79 | 1.265823 | -0.1509076 | 0.2357223
| C13 | 0.69 | 1.449275 | -0.1383214 | 0.3710637
| C3 | 0.6 | 1.666667 | -0.1209425 | 0.5108256
| C12 | 0.56 | 1.785714 | -0.1111347 | 0.5798185
| C4 | 0.5 | 2 | -0.07559355 | 0.6931472
| C7 | 0.46 | 2.173913 | -0.05171668 | 0.7765288

## Sheet5
Reference | Run # | D(Au) | 1/D | Ln Fe domains | ln 1/D
| IT10 | 0.29 | 3.448276 | -0.06393459 | 1.237874
3 | IT11 | 0.38 | 2.631579 | -0.1715371 | 0.967584
Chabot 2008 | IT14 | 0.53 | 1.886792 | -0.2974571 | 0.6348783
Fe-Ni-S, 1 atm | IT3 | 1.1 | 0.9090909 | -0.5655928 | -0.09531018
| IT4 | 1.8 | 0.5555556 | -0.8189512 | -0.5877867
| IT5 | 3.6 | 0.2777778 | -0.9779942 | -1.280934
| IT9 | 8 | 0.125 | -1.540667 | -2.079442
| P24 | 0.93 | 1.075269 | -0.3130918 | 0.07257069
| P20 | 0.96 | 1.041667 | -0.3519999 | 0.04082199
4 | P22 | 0.85 | 1.176471 | -0.2560479 | 0.1625189
Corrigan et al | P25 | 0.77 | 1.298701 | -0.2504464 | 0.2613648
Fe-Ni-P | P11 | 0.87 | 1.149425 | -0.254146 | 0.1392621
| P4 | 0.79 | 1.265823 | -0.1629923 | 0.2357223
| P1J | 0.65 | 1.538462 | -0.1220051 | 0.4307829
| P5J | 0.55 | 1.818182 | -0.08452955 | 0.597837
| P6J | 0.57 | 1.754386 | -0.06849819 | 0.5621189
| D gamm/Liq | 0.85 | 1.176471 |  | 0.1625189
4(b) | 12a | 3.35 | 0.2985075 | -0.07438841 | -1.20896
Willis and Goldstein (1982) | 12b | 4.45 | 0.2247191 | -0.1073933 | -1.492904
| 13a | 5.68 | 0.1760563 | -0.1517827 | -1.736951
| 13b | 7.83 | 0.1277139 | -0.2537062 | -2.057963
| 14 | 5.21 | 0.1919386 | -0.1337279 | -1.65058
| 15 | 3.32 | 0.3012048 | -0.07438841 | -1.199965
| SS1 | 2.67 | 0.3745318 | -1.522616 | -0.9820785
| SS2 | 3 | 0.3333333 | -1.208104 | -1.098612
| SS3 | 3.25 | 0.3076923 | -0.9431298 | -1.178655
5. Effect of Ni on element partiotiong Chabot et al 2007 | SS4 | 2.9 | 0.3448276 | -1.046791 | -1.064711
| SS5 | 1.2 | 0.8333333 | -0.6159651 | -0.1823216
| SS6 | 1.5 | 0.6666667 | -0.6848562 | -0.4054651
| NN4 | 0.7 | 1.428571 |  | 0.3566749
-0.5890627
5(b) | NN5 | 0.7 | 1.428571 | -0.5207825 | 0.3566749
| NN6 | 0.4 | 2.5 | -0.4559257 | 0.9162907
| NN7 | 0.35 | 2.857143 | -0.3933127 | 1.049822
| NN8 | 0.3 | 3.333333 | -0.1580203 | 1.203973
| NN9 | 0.3 | 3.333333 | -0.05808562 | 1.203973
5© | DD2 | 2.6 | 0.3846154 | -0.9610696 | -0.9555114
| DD6 | 0.9 | 1.111111 | -0.406588 | 0.1053605
| DD3 | 0.6 | 1.666667 | -0.1450098 | 0.5108256
| DD5 | 0.46 | 2.173913 | -0.092567 | 0.7765288
6 | A174 | 1.4 | 0.7142857 | -0.3452817 | -0.3364722
Fe-C(5 Gpa) Chabot et al 2008 | A168 | 1.39 | 0.7194245 | -0.3210505 | -0.3293037
| A177 | 1.71 | 0.5847953 | -0.3016541 | -0.5364934
| A176 | 1.3 | 0.7692308 | -0.2538284 | -0.2623643
| A433 | 0.5 | 2 | -0.1017799 | 0.6931472
7 | A435 | 0.5 | 2 | -0.1523035 | 0.6931472
| A432 | 0.51 | 1.960784 | -0.2590033 | 0.6733446
| A436 | 0.6 | 1.666667 | -0.4028587 | 0.5108256
| A434 | 0.7 | 1.428571 | -0.5308645 | 0.3566749
| A439 | 0.5 | 2 | -0.6227765 | 0.6931472
| A437 | 0.8 | 1.25 | -0.748119 | 0.2231436
| S16 | 182 | 0.005494505 | 0 | -5.204007
9. Hayden 2011 Fe-S-C | S6 | 6.8 | 0.1470588 | -2.001904 | -1.916923
| S4 | 8.1 | 0.1234568 | -1.859543 | -2.091864
| S5 | 5 | 0.2 | -1.721364 | -1.609438
| S7 | 4.5 | 0.2222222 | -0.005693474 | -1.504077
15. Chabot et al 2006 effect of carbon | C16 | 1.7 | 0.5882353 | -0.2608303 | -0.5306283
| C6 | 1.16 | 0.862069 | -0.2468405 | -0.14842
| C15 | 0.96 | 1.041667 | -0.211973 | 0.04082199
| C9 | 0.9 | 1.111111 | -0.1865086 | 0.1053605
| C2 | 0.79 | 1.265823 | -0.1509076 | 0.2357223
| C13 | 0.69 | 1.449275 | -0.1383214 | 0.3710637
| C3 | 0.6 | 1.666667 | -0.1209425 | 0.5108256
| C12 | 0.56 | 1.785714 | -0.1111347 | 0.5798185
| C4 | 0.5 | 2 | -0.07559355 | 0.6931472
| C7 | 0.46 | 2.173913 | -0.05171668 | 0.7765288

## Sheet6
Reference | Run # | D(Au) | 1/D | Ln Fe domains | ln 1/D
| IT10 | 0.29 | 3.448276 | -0.06393459 | 1.237874
3 | IT11 | 0.38 | 2.631579 | -0.1715371 | 0.967584
Chabot 2008 | IT14 | 0.53 | 1.886792 | -0.2974571 | 0.6348783
Fe-Ni-S, 1 atm | IT3 | 1.1 | 0.9090909 | -0.5655928 | -0.09531018
| IT4 | 1.8 | 0.5555556 | -0.8189512 | -0.5877867
| IT5 | 3.6 | 0.2777778 | -0.9779942 | -1.280934
| IT9 | 8 | 0.125 | -1.540667 | -2.079442
| P24 | 0.93 | 1.075269 | -0.3130918 | 0.07257069
| P20 | 0.96 | 1.041667 | -0.3519999 | 0.04082199
4 | P22 | 0.85 | 1.176471 | -0.2560479 | 0.1625189
Corrigan et al | P25 | 0.77 | 1.298701 | -0.2504464 | 0.2613648
Fe-Ni-P | P11 | 0.87 | 1.149425 | -0.254146 | 0.1392621
| P4 | 0.79 | 1.265823 | -0.1629923 | 0.2357223
| P1J | 0.65 | 1.538462 | -0.1220051 | 0.4307829
| P5J | 0.55 | 1.818182 | -0.08452955 | 0.597837
| P6J | 0.57 | 1.754386 | -0.06849819 | 0.5621189
| D gamm/Liq | 0.85 | 1.176471 |  | 0.1625189
4(b) | 12a | 3.35 | 0.2985075 | -0.07438841 | -1.20896
Willis and Goldstein (1982) | 12b | 4.45 | 0.2247191 | -0.1073933 | -1.492904
| 13a | 5.68 | 0.1760563 | -0.1517827 | -1.736951
| 13b | 7.83 | 0.1277139 | -0.2537062 | -2.057963
| 14 | 5.21 | 0.1919386 | -0.1337279 | -1.65058
| 15 | 3.32 | 0.3012048 | -0.07438841 | -1.199965
| SS1 | 2.67 | 0.3745318 | -1.522616 | -0.9820785
| SS2 | 3 | 0.3333333 | -1.208104 | -1.098612
| SS3 | 3.25 | 0.3076923 | -0.9431298 | -1.178655
5. Effect of Ni on element partiotiong Chabot et al 2007 | SS4 | 2.9 | 0.3448276 | -1.046791 | -1.064711
| SS5 | 1.2 | 0.8333333 | -0.6159651 | -0.1823216
| SS6 | 1.5 | 0.6666667 | -0.6848562 | -0.4054651
| NN4 | 0.7 | 1.428571 |  | 0.3566749
-0.5890627
5(b) | NN5 | 0.7 | 1.428571 | -0.5207825 | 0.3566749
| NN6 | 0.4 | 2.5 | -0.4559257 | 0.9162907
| NN7 | 0.35 | 2.857143 | -0.3933127 | 1.049822
| NN8 | 0.3 | 3.333333 | -0.1580203 | 1.203973
| NN9 | 0.3 | 3.333333 | -0.05808562 | 1.203973
5© | DD2 | 2.6 | 0.3846154 | -0.9610696 | -0.9555114
| DD6 | 0.9 | 1.111111 | -0.406588 | 0.1053605
| DD3 | 0.6 | 1.666667 | -0.1450098 | 0.5108256
| DD5 | 0.46 | 2.173913 | -0.092567 | 0.7765288
6 | A174 | 1.4 | 0.7142857 | -0.3452817 | -0.3364722
Fe-C(5 Gpa) Chabot et al 2008 | A168 | 1.39 | 0.7194245 | -0.3210505 | -0.3293037
| A177 | 1.71 | 0.5847953 | -0.3016541 | -0.5364934
| A176 | 1.3 | 0.7692308 | -0.2538284 | -0.2623643
| A433 | 0.5 | 2 | -0.1017799 | 0.6931472
7 | A435 | 0.5 | 2 | -0.1523035 | 0.6931472
| A432 | 0.51 | 1.960784 | -0.2590033 | 0.6733446
| A436 | 0.6 | 1.666667 | -0.4028587 | 0.5108256
| A434 | 0.7 | 1.428571 | -0.5308645 | 0.3566749
| A439 | 0.5 | 2 | -0.6227765 | 0.6931472
| A437 | 0.8 | 1.25 | -0.748119 | 0.2231436
| S16 | 182 | 0.005494505 | 0 | -5.204007
9. Hayden 2011 Fe-S-C | S6 | 6.8 | 0.1470588 | -2.001904 | -1.916923
| S4 | 8.1 | 0.1234568 | -1.859543 | -2.091864
| S5 | 5 | 0.2 | -1.721364 | -1.609438
| S7 | 4.5 | 0.2222222 | -0.005693474 | -1.504077
15. Chabot et al 2006 effect of carbon | C16 | 1.7 | 0.5882353 | -0.2608303 | -0.5306283
| C6 | 1.16 | 0.862069 | -0.2468405 | -0.14842
| C15 | 0.96 | 1.041667 | -0.211973 | 0.04082199
| C9 | 0.9 | 1.111111 | -0.1865086 | 0.1053605
| C2 | 0.79 | 1.265823 | -0.1509076 | 0.2357223
| C13 | 0.69 | 1.449275 | -0.1383214 | 0.3710637
| C3 | 0.6 | 1.666667 | -0.1209425 | 0.5108256
| C12 | 0.56 | 1.785714 | -0.1111347 | 0.5798185
| C4 | 0.5 | 2 | -0.07559355 | 0.6931472
| C7 | 0.46 | 2.173913 | -0.05171668 | 0.7765288

## Sheet7
Reference | Run # | D(Au) | 1/D | Ln Fe domains | ln 1/D
| IT10 | 0.29 | 3.448276 | -0.06393459 | 1.237874
3 | IT11 | 0.38 | 2.631579 | -0.1715371 | 0.967584
Chabot 2008 | IT14 | 0.53 | 1.886792 | -0.2974571 | 0.6348783
Fe-Ni-S, 1 atm | IT3 | 1.1 | 0.9090909 | -0.5655928 | -0.09531018
| IT4 | 1.8 | 0.5555556 | -0.8189512 | -0.5877867
| IT5 | 3.6 | 0.2777778 | -0.9779942 | -1.280934
| IT9 | 8 | 0.125 | -1.540667 | -2.079442
| P24 | 0.93 | 1.075269 | -0.3130918 | 0.07257069
| P20 | 0.96 | 1.041667 | -0.3519999 | 0.04082199
4 | P22 | 0.85 | 1.176471 | -0.2560479 | 0.1625189
Corrigan et al | P25 | 0.77 | 1.298701 | -0.2504464 | 0.2613648
Fe-Ni-P | P11 | 0.87 | 1.149425 | -0.254146 | 0.1392621
| P4 | 0.79 | 1.265823 | -0.1629923 | 0.2357223
| P1J | 0.65 | 1.538462 | -0.1220051 | 0.4307829
| P5J | 0.55 | 1.818182 | -0.08452955 | 0.597837
| P6J | 0.57 | 1.754386 | -0.06849819 | 0.5621189
| D gamm/Liq | 0.85 | 1.176471 |  | 0.1625189
4(b) | 12a | 3.35 | 0.2985075 | -0.07438841 | -1.20896
Willis and Goldstein (1982) | 12b | 4.45 | 0.2247191 | -0.1073933 | -1.492904
| 13a | 5.68 | 0.1760563 | -0.1517827 | -1.736951
| 13b | 7.83 | 0.1277139 | -0.2537062 | -2.057963
| 14 | 5.21 | 0.1919386 | -0.1337279 | -1.65058
| 15 | 3.32 | 0.3012048 | -0.07438841 | -1.199965
| SS1 | 2.67 | 0.3745318 | -1.522616 | -0.9820785
| SS2 | 3 | 0.3333333 | -1.208104 | -1.098612
| SS3 | 3.25 | 0.3076923 | -0.9431298 | -1.178655
5. Effect of Ni on element partiotiong Chabot et al 2007 | SS4 | 2.9 | 0.3448276 | -1.046791 | -1.064711
| SS5 | 1.2 | 0.8333333 | -0.6159651 | -0.1823216
| SS6 | 1.5 | 0.6666667 | -0.6848562 | -0.4054651
| NN4 | 0.7 | 1.428571 |  | 0.3566749
-0.5890627
5(b) | NN5 | 0.7 | 1.428571 | -0.5207825 | 0.3566749
| NN6 | 0.4 | 2.5 | -0.4559257 | 0.9162907
| NN7 | 0.35 | 2.857143 | -0.3933127 | 1.049822
| NN8 | 0.3 | 3.333333 | -0.1580203 | 1.203973
| NN9 | 0.3 | 3.333333 | -0.05808562 | 1.203973
5© | DD2 | 2.6 | 0.3846154 | -0.9610696 | -0.9555114
| DD6 | 0.9 | 1.111111 | -0.406588 | 0.1053605
| DD3 | 0.6 | 1.666667 | -0.1450098 | 0.5108256
| DD5 | 0.46 | 2.173913 | -0.092567 | 0.7765288
6 | A174 | 1.4 | 0.7142857 | -0.3452817 | -0.3364722
Fe-C(5 Gpa) Chabot et al 2008 | A168 | 1.39 | 0.7194245 | -0.3210505 | -0.3293037
| A177 | 1.71 | 0.5847953 | -0.3016541 | -0.5364934
| A176 | 1.3 | 0.7692308 | -0.2538284 | -0.2623643
| A433 | 0.5 | 2 | -0.1017799 | 0.6931472
7 | A435 | 0.5 | 2 | -0.1523035 | 0.6931472
| A432 | 0.51 | 1.960784 | -0.2590033 | 0.6733446
| A436 | 0.6 | 1.666667 | -0.4028587 | 0.5108256
| A434 | 0.7 | 1.428571 | -0.5308645 | 0.3566749
| A439 | 0.5 | 2 | -0.6227765 | 0.6931472
| A437 | 0.8 | 1.25 | -0.748119 | 0.2231436
| S16 | 182 | 0.005494505 | 0 | -5.204007
9. Hayden 2011 Fe-S-C | S6 | 6.8 | 0.1470588 | -2.001904 | -1.916923
| S4 | 8.1 | 0.1234568 | -1.859543 | -2.091864
| S5 | 5 | 0.2 | -1.721364 | -1.609438
| S7 | 4.5 | 0.2222222 | -0.005693474 | -1.504077
15. Chabot et al 2006 effect of carbon | C16 | 1.7 | 0.5882353 | -0.2608303 | -0.5306283
| C6 | 1.16 | 0.862069 | -0.2468405 | -0.14842
| C15 | 0.96 | 1.041667 | -0.211973 | 0.04082199
| C9 | 0.9 | 1.111111 | -0.1865086 | 0.1053605
| C2 | 0.79 | 1.265823 | -0.1509076 | 0.2357223
| C13 | 0.69 | 1.449275 | -0.1383214 | 0.3710637
| C3 | 0.6 | 1.666667 | -0.1209425 | 0.5108256
| C12 | 0.56 | 1.785714 | -0.1111347 | 0.5798185
| C4 | 0.5 | 2 | -0.07559355 | 0.6931472
| C7 | 0.46 | 2.173913 | -0.05171668 | 0.7765288

## Sheet8
Reference | Run # | D(Au) | 1/D | Ln Fe domains | ln 1/D
| IT10 | 0.29 | 3.448276 | -0.06393459 | 1.237874
3 | IT11 | 0.38 | 2.631579 | -0.1715371 | 0.967584
Chabot 2008 | IT14 | 0.53 | 1.886792 | -0.2974571 | 0.6348783
Fe-Ni-S, 1 atm | IT3 | 1.1 | 0.9090909 | -0.5655928 | -0.09531018
| IT4 | 1.8 | 0.5555556 | -0.8189512 | -0.5877867
| IT5 | 3.6 | 0.2777778 | -0.9779942 | -1.280934
| IT9 | 8 | 0.125 | -1.540667 | -2.079442
| P24 | 0.93 | 1.075269 | -0.3130918 | 0.07257069
| P20 | 0.96 | 1.041667 | -0.3519999 | 0.04082199
4 | P22 | 0.85 | 1.176471 | -0.2560479 | 0.1625189
Corrigan et al | P25 | 0.77 | 1.298701 | -0.2504464 | 0.2613648
Fe-Ni-P | P11 | 0.87 | 1.149425 | -0.254146 | 0.1392621
| P4 | 0.79 | 1.265823 | -0.1629923 | 0.2357223
| P1J | 0.65 | 1.538462 | -0.1220051 | 0.4307829
| P5J | 0.55 | 1.818182 | -0.08452955 | 0.597837
| P6J | 0.57 | 1.754386 | -0.06849819 | 0.5621189
| D gamm/Liq | 0.85 | 1.176471 |  | 0.1625189
4(b) | 12a | 3.35 | 0.2985075 | -0.07438841 | -1.20896
Willis and Goldstein (1982) | 12b | 4.45 | 0.2247191 | -0.1073933 | -1.492904
| 13a | 5.68 | 0.1760563 | -0.1517827 | -1.736951
| 13b | 7.83 | 0.1277139 | -0.2537062 | -2.057963
| 14 | 5.21 | 0.1919386 | -0.1337279 | -1.65058
| 15 | 3.32 | 0.3012048 | -0.07438841 | -1.199965
| SS1 | 2.67 | 0.3745318 | -1.522616 | -0.9820785
| SS2 | 3 | 0.3333333 | -1.208104 | -1.098612
| SS3 | 3.25 | 0.3076923 | -0.9431298 | -1.178655
5. Effect of Ni on element partiotiong Chabot et al 2007 | SS4 | 2.9 | 0.3448276 | -1.046791 | -1.064711
| SS5 | 1.2 | 0.8333333 | -0.6159651 | -0.1823216
| SS6 | 1.5 | 0.6666667 | -0.6848562 | -0.4054651
| NN4 | 0.7 | 1.428571 |  | 0.3566749
-0.5890627
5(b) | NN5 | 0.7 | 1.428571 | -0.5207825 | 0.3566749
| NN6 | 0.4 | 2.5 | -0.4559257 | 0.9162907
| NN7 | 0.35 | 2.857143 | -0.3933127 | 1.049822
| NN8 | 0.3 | 3.333333 | -0.1580203 | 1.203973
| NN9 | 0.3 | 3.333333 | -0.05808562 | 1.203973
5© | DD2 | 2.6 | 0.3846154 | -0.9610696 | -0.9555114
| DD6 | 0.9 | 1.111111 | -0.406588 | 0.1053605
| DD3 | 0.6 | 1.666667 | -0.1450098 | 0.5108256
| DD5 | 0.46 | 2.173913 | -0.092567 | 0.7765288
6 | A174 | 1.4 | 0.7142857 | -0.3452817 | -0.3364722
Fe-C(5 Gpa) Chabot et al 2008 | A168 | 1.39 | 0.7194245 | -0.3210505 | -0.3293037
| A177 | 1.71 | 0.5847953 | -0.3016541 | -0.5364934
| A176 | 1.3 | 0.7692308 | -0.2538284 | -0.2623643
| A433 | 0.5 | 2 | -0.1017799 | 0.6931472
7 | A435 | 0.5 | 2 | -0.1523035 | 0.6931472
| A432 | 0.51 | 1.960784 | -0.2590033 | 0.6733446
| A436 | 0.6 | 1.666667 | -0.4028587 | 0.5108256
| A434 | 0.7 | 1.428571 | -0.5308645 | 0.3566749
| A439 | 0.5 | 2 | -0.6227765 | 0.6931472
| A437 | 0.8 | 1.25 | -0.748119 | 0.2231436
| S16 | 182 | 0.005494505 | 0 | -5.204007
9. Hayden 2011 Fe-S-C | S6 | 6.8 | 0.1470588 | -2.001904 | -1.916923
| S4 | 8.1 | 0.1234568 | -1.859543 | -2.091864
| S5 | 5 | 0.2 | -1.721364 | -1.609438
| S7 | 4.5 | 0.2222222 | -0.005693474 | -1.504077
15. Chabot et al 2006 effect of carbon | C16 | 1.7 | 0.5882353 | -0.2608303 | -0.5306283
| C6 | 1.16 | 0.862069 | -0.2468405 | -0.14842
| C15 | 0.96 | 1.041667 | -0.211973 | 0.04082199
| C9 | 0.9 | 1.111111 | -0.1865086 | 0.1053605
| C2 | 0.79 | 1.265823 | -0.1509076 | 0.2357223
| C13 | 0.69 | 1.449275 | -0.1383214 | 0.3710637
| C3 | 0.6 | 1.666667 | -0.1209425 | 0.5108256
| C12 | 0.56 | 1.785714 | -0.1111347 | 0.5798185
| C4 | 0.5 | 2 | -0.07559355 | 0.6931472
| C7 | 0.46 | 2.173913 | -0.05171668 | 0.7765288