## Sheet1
Reference | Run # | D(Cr) | 1/D | Ln Fe domains | ln 1/D
| IT10 | 0.7 | 1.428571 | -0.06393459 | 0.3566749
3 | IT11 | 0.67 | 1.492537 | -0.1715371 | 0.4004776
Chabot 2008 | IT14 | 0.46 | 2.173913 | -0.2974571 | 0.7765288
Fe-Ni-S, 1 atm | IT3 | 0.26 | 3.846154 | -0.5655928 | 1.347074
| IT4 | 0.2 | 5 | -0.8189512 | 1.609438
| IT5 | 0.2 | 5 | -0.9779942 | 1.609438
| IT9 | 0.16 | 6.25 | -1.540667 | 1.832581
| SS1 |  |  | -1.522616
| SS2 |  |  | -1.208104
| SS3 |  |  | -0.9431298
5. Effect of Ni on element partiotiong Chabot et al 2007 | SS4 | 0.01 | 100 | -1.046791
| SS5 | 0.03 | 33.33333 | -0.6159651
| SS6 |  |  | -0.6848562
| S16 | 0.01 | 100 |  | 4.60517
9. Hayden 2011 Fe-S-C | S6 | 0.029 | 34.48276 | -2.001904 | 3.540459
| S4 | 0.099 | 10.10101 | -1.859543 | 2.312635
| S5 | 0.16 | 6.25 | -1.721364 | 1.832581
| S7 | 0.14 | 7.142857 | -0.005693474 | 1.966113
15. Chabot et al 2006 effect of carbon | C16 | 0.45 | 2.222222 | -0.2608303 | 0.7985077
| C6 | 0.54 | 1.851852 | -0.2468405 | 0.6161861
| C15 | 0.58 | 1.724138 | -0.211973 | 0.5447272
| C9 | 0.63 | 1.587302 | -0.1865086 | 0.4620355
| C2 | 0.65 | 1.538462 | -0.1509076 | 0.4307829
| C13 | 0.68 | 1.470588 | -0.1383214 | 0.3856625
| C3 | 0.67 | 1.492537 | -0.1209425 | 0.4004776
| C12 | 0.67 | 1.492537 | -0.1111347 | 0.4004776
| C4 | 0.8 | 1.25 | -0.07559355 | 0.2231436
| C7 | 0.83 | 1.204819 | -0.05171668 | 0.1863296
Willis and Goldstein (1982) | 8 | 0.64 | 1.5625 |  | 0.4462871
| 1A | 0.61 | 1.639344 |  | 0.4942963
18. Rai 2013 Fe-Fes | 2A | 0.58 | 1.724138 |  | 0.5447272

## Sheet2
Reference | Run # | D(Cr) | 1/D | Ln Fe domains | ln 1/D
| IT10 | 0.7 | 1.428571 | -0.06393459 | 0.3566749
3 | IT11 | 0.67 | 1.492537 | -0.1715371 | 0.4004776
Chabot 2008 | IT14 | 0.46 | 2.173913 | -0.2974571 | 0.7765288
Fe-Ni-S, 1 atm | IT3 | 0.26 | 3.846154 | -0.5655928 | 1.347074
| IT4 | 0.2 | 5 | -0.8189512 | 1.609438
| IT5 | 0.2 | 5 | -0.9779942 | 1.609438
| IT9 | 0.16 | 6.25 | -1.540667 | 1.832581
| 1A | 0.61 | 1.639344 |  | 0.4942963
18. Rai 2013 Fe-Fes | 2A | 0.58 | 1.724138 |  | 0.5447272
| SS1 |  |  | -1.522616
| SS2 |  |  | -1.208104
| SS3 |  |  | -0.9431298
5. Effect of Ni on element partiotiong Chabot et al 2007 | SS4 | 0.01 | 100 | -1.046791 | 4.60517
| SS5 | 0.03 | 33.33333 | -0.6159651 | 3.506558
| SS6 |  |  | -0.6848562
| S16 | 0.01 | 100
9. Hayden 2011 Fe-S-C | S6 | 0.029 | 34.48276 | -2.001904 | 3.540459
| S4 | 0.099 | 10.10101 | -1.859543 | 2.312635
| S5 | 0.16 | 6.25 | -1.721364 | 1.832581
| S7 | 0.14 | 7.142857 | -0.005693474
15. Chabot et al 2006 effect of carbon | C16 | 0.45 | 2.222222 | -0.2608303 | 0.7985077
| C6 | 0.54 | 1.851852 | -0.2468405 | 0.6161861
| C15 | 0.58 | 1.724138 | -0.211973 | 0.5447272
| C9 | 0.63 | 1.587302 | -0.1865086 | 0.4620355
| C2 | 0.65 | 1.538462 | -0.1509076 | 0.4307829
| C13 | 0.68 | 1.470588 | -0.1383214 | 0.3856625
| C3 | 0.67 | 1.492537 | -0.1209425 | 0.4004776
| C12 | 0.67 | 1.492537 | -0.1111347 | 0.4004776
| C4 | 0.8 | 1.25 | -0.07559355 | 0.2231436
| C7 | 0.83 | 1.204819 | -0.05171668 | 0.1863296

## Sheet3
Reference | Run # | D(Cr) | 1/D | Ln Fe domains | ln 1/D
| IT10 | 0.7 | 1.428571 | -0.06393459 | 0.3566749
3 | IT11 | 0.67 | 1.492537 | -0.1715371 | 0.4004776
Chabot 2008 | IT14 | 0.46 | 2.173913 | -0.2974571 | 0.7765288
Fe-Ni-S, 1 atm | IT3 | 0.26 | 3.846154 | -0.5655928 | 1.347074
| IT4 | 0.2 | 5 | -0.8189512 | 1.609438
| IT5 | 0.2 | 5 | -0.9779942 | 1.609438
| IT9 | 0.16 | 6.25 | -1.540667 | 1.832581
| SS1 |  |  | -1.522616
| SS2 |  |  | -1.208104
| SS3 |  |  | -0.9431298
5. Effect of Ni on element partiotiong Chabot et al 2007 | SS4 | 0.01 | 100 | -1.046791 | 4.60517
| SS5 | 0.03 | 33.33333 | -0.6159651 | 3.506558
| SS6 |  |  | -0.6848562
| S16 | 0.01 | 100 | 0 | 4.60517
9. Hayden 2011 Fe-S-C | S6 | 0.029 | 34.48276 | -2.001904 | 3.540459
| S4 | 0.099 | 10.10101 | -1.859543 | 2.312635
| S5 | 0.16 | 6.25 | -1.721364 | 1.832581
| S7 | 0.14 | 7.142857 | -0.005693474 | 1.966113
15. Chabot et al 2006 effect of carbon | C16 | 0.45 | 2.222222 | -0.2608303 | 0.7985077
| C6 | 0.54 | 1.851852 | -0.2468405 | 0.6161861
| C15 | 0.58 | 1.724138 | -0.211973 | 0.5447272
| C9 | 0.63 | 1.587302 | -0.1865086 | 0.4620355
| C2 | 0.65 | 1.538462 | -0.1509076 | 0.4307829
| C13 | 0.68 | 1.470588 | -0.1383214 | 0.3856625
| C3 | 0.67 | 1.492537 | -0.1209425 | 0.4004776
| C12 | 0.67 | 1.492537 | -0.1111347 | 0.4004776
| C4 | 0.8 | 1.25 | -0.07559355 | 0.2231436
| C7 | 0.83 | 1.204819 | -0.05171668 | 0.1863296
Willis and Goldstein (1982) | 8 | 0.64 | 1.5625 |  | 0.4462871
| 1A | 0.61 | 1.639344 |  | 0.4942963
18. Rai 2013 Fe-Fes | 2A | 0.58 | 1.724138 |  | 0.5447272

## Sheet4
Reference | Run # | D(Cr) | 1/D | Ln Fe domains | ln 1/D
| IT10 | 0.7 | 1.428571 | -0.06393459 | 0.3566749
3 | IT11 | 0.67 | 1.492537 | -0.1715371 | 0.4004776
Chabot 2008 | IT14 | 0.46 | 2.173913 | -0.2974571 | 0.7765288
Fe-Ni-S, 1 atm | IT3 | 0.26 | 3.846154 | -0.5655928 | 1.347074
| IT4 | 0.2 | 5 | -0.8189512 | 1.609438
| IT5 | 0.2 | 5 | -0.9779942 | 1.609438
| IT9 | 0.16 | 6.25 | -1.540667 | 1.832581
| SS1 |  |  | -1.522616
| SS2 |  |  | -1.208104
| SS3 |  |  | -0.9431298
5. Effect of Ni on element partiotiong Chabot et al 2007 | SS4 | 0.01 | 100 | -1.046791 | 4.60517
| SS5 | 0.03 | 33.33333 | -0.6159651 | 3.506558
| SS6 |  |  | -0.6848562
| S16 | 0.01 | 100 | 0 | 4.60517
9. Hayden 2011 Fe-S-C | S6 | 0.029 | 34.48276 | -2.001904 | 3.540459
| S4 | 0.099 | 10.10101 | -1.859543 | 2.312635
| S5 | 0.16 | 6.25 | -1.721364 | 1.832581
| S7 | 0.14 | 7.142857 | -0.005693474 | 1.966113
15. Chabot et al 2006 effect of carbon | C16 | 0.45 | 2.222222 | -0.2608303 | 0.7985077
| C6 | 0.54 | 1.851852 | -0.2468405 | 0.6161861
| C15 | 0.58 | 1.724138 | -0.211973 | 0.5447272
| C9 | 0.63 | 1.587302 | -0.1865086 | 0.4620355
| C2 | 0.65 | 1.538462 | -0.1509076 | 0.4307829
| C13 | 0.68 | 1.470588 | -0.1383214 | 0.3856625
| C3 | 0.67 | 1.492537 | -0.1209425 | 0.4004776
| C12 | 0.67 | 1.492537 | -0.1111347 | 0.4004776
| C4 | 0.8 | 1.25 | -0.07559355 | 0.2231436
| C7 | 0.83 | 1.204819 | -0.05171668 | 0.1863296
Willis and Goldstein (1982) | 8 | 0.64 | 1.5625 |  | 0.4462871
| 1A | 0.61 | 1.639344 |  | 0.4942963
18. Rai 2013 Fe-Fes | 2A | 0.58 | 1.724138 |  | 0.5447272

## Sheet5
Reference | Run # | D(Cr) | 1/D | Ln Fe domains | ln 1/D
| IT10 | 0.7 | 1.428571 | -0.06393459 | 0.3566749
3 | IT11 | 0.67 | 1.492537 | -0.1715371 | 0.4004776
Chabot 2008 | IT14 | 0.46 | 2.173913 | -0.2974571 | 0.7765288
Fe-Ni-S, 1 atm | IT3 | 0.26 | 3.846154 | -0.5655928 | 1.347074
| IT4 | 0.2 | 5 | -0.8189512 | 1.609438
| IT5 | 0.2 | 5 | -0.9779942 | 1.609438
| IT9 | 0.16 | 6.25 | -1.540667 | 1.832581
| SS1 |  |  | -1.522616
| SS2 |  |  | -1.208104
| SS3 |  |  | -0.9431298
5. Effect of Ni on element partiotiong Chabot et al 2007 | SS4 | 0.01 | 100 | -1.046791 | 4.60517
| SS5 | 0.03 | 33.33333 | -0.6159651 | 3.506558
| SS6 |  |  | -0.6848562
| S16 | 0.01 | 100 | 0 | 4.60517
9. Hayden 2011 Fe-S-C | S6 | 0.029 | 34.48276 | -2.001904 | 3.540459
| S4 | 0.099 | 10.10101 | -1.859543 | 2.312635
| S5 | 0.16 | 6.25 | -1.721364 | 1.832581
| S7 | 0.14 | 7.142857 | -0.005693474 | 1.966113
15. Chabot et al 2006 effect of carbon | C16 | 0.45 | 2.222222 | -0.2608303 | 0.7985077
| C6 | 0.54 | 1.851852 | -0.2468405 | 0.6161861
| C15 | 0.58 | 1.724138 | -0.211973 | 0.5447272
| C9 | 0.63 | 1.587302 | -0.1865086 | 0.4620355
| C2 | 0.65 | 1.538462 | -0.1509076 | 0.4307829
| C13 | 0.68 | 1.470588 | -0.1383214 | 0.3856625
| C3 | 0.67 | 1.492537 | -0.1209425 | 0.4004776
| C12 | 0.67 | 1.492537 | -0.1111347 | 0.4004776
| C4 | 0.8 | 1.25 | -0.07559355 | 0.2231436
| C7 | 0.83 | 1.204819 | -0.05171668 | 0.1863296
Willis and Goldstein (1982) | 8 | 0.64 | 1.5625 |  | 0.4462871
| 1A | 0.61 | 1.639344 |  | 0.4942963
18. Rai 2013 Fe-Fes | 2A | 0.58 | 1.724138 |  | 0.5447272