## Sheet1
Reference | Run # | D(Cu) | Dinv | LnFeDomains | LnDinv
| IT10 | 0.43 | 2.325581 | -0.06393459 | 0.8439701
3 | IT11 | 0.32 | 3.125 | -0.1715371 | 1.139434
Chabot 2008 | IT14 | 0.33 | 3.030303 | -0.2974571 | 1.108663
Fe-Ni-S, 1 atm | IT3 | 0.33 | 3.030303 | -0.5655928 | 1.108663
| IT4 | 0.24 | 4.166667 | -0.8189512 | 1.427116
| IT5 | 0.24 | 4.166667 | -0.9779942 | 1.427116
| IT9 | 0.18 | 5.555556 | -1.540667 | 1.714798
| SS1 | 0.14 | 7.142857 | -1.522616 | 1.966113
| SS2 | 0.165 | 6.060606 | -1.208104 | 1.80181
| SS3 | 0.23 | 4.347826 | -0.9431298 | 1.469676
5. Effect of Ni on element partiotiong Chabot et al 2007 | SS4 | 0.31 | 3.225806 | -1.046791 | 1.171183
| SS5 | 0.39 | 2.564103 | -0.6159651 | 0.9416085
| SS6 | 0.38 | 2.631579 | -0.6848562 | 0.967584
| NN4 | 0.78 | 1.282051 | -0.5890627 | 0.2484614
5(b) | NN5 | 0.9 | 1.111111 | -0.5207825 | 0.1053605
| NN6 | 0.84 | 1.190476 | -0.4559257 | 0.1743534
| NN7 | 0.77 | 1.298701 | -0.3933127 | 0.2613648
| NN8 | 0.75 | 1.333333 | -0.1580203 | 0.2876821
| NN9 | 0.7 | 1.428571 | -0.05808562 | 0.3566749
5© | DD2 | 0.39 | 2.564103 | -0.9610696 | 0.9416085
| DD6 | 0.47 | 2.12766 | -0.406588 | 0.7550226
| DD3 | 0.56 | 1.785714 | -0.1450098 | 0.5798185
| DD5 | 0.56 | 1.785714 | -0.092567 | 0.5798185
| A433 | 0.77 | 1.298701 | -0.1017799 | 0.2613648
| A435 | 0.6 | 1.666667 | -0.1523035 | 0.5108256
7 | A432 | 0.5 | 2 | -0.2590033 | 0.6931472
| A436 | 0.45 | 2.222222 | -0.4028587 | 0.7985077
| A434 | 0.51 | 1.960784 | -0.5308645 | 0.6733446
| A439 | 0.3 | 3.333333 | -0.6227765 | 1.203973
| A437 | 0.4 | 2.5 | -0.748119 | 0.9162907
| 1A | 0.19 | 5.263158 | -1.189585 | 1.660731
18. Rai 2013 Fe-Fes | 2A | 0.25 | 4 | -1.163809 | 1.386294
| H2 | 0.71 | 1.408451 | -0.0343638 | 0.3424903
| H3 | 0.57 | 1.754386 | -0.03473993 | 0.5621189
| H4 | 0.55 | 1.818182 | -0.05011251 | 0.597837
| H5 | 0.5 | 2 | -0.04044516 | 0.6931472
2(b) | H6 | 0.55 | 1.818182 | -0.05213225 | 0.597837
Test for Henrys law, Chabot 2003 | H8 | 0.63 | 1.587302 | -0.03082096 | 0.4620355
Fe-Ni-S | H10 | 0.56 | 1.785714 | -0.03639627 | 0.5798185
| P24 | 1.03 | 0.9708738 | -0.3130918 | -0.0295588
| P20 | 1.01 | 0.990099 | -0.3519999 | -0.009950331
4 | P22 | 0.9 | 1.111111 | -0.2560479 | 0.1053605
Fe-Ni-P | P11 | 1.2 | 0.8333333 | -0.254146 | -0.1823216
| P4 | 1.16 | 0.862069 | -0.1629923 | -0.14842
| P1J | 1.11 | 0.9009009 | -0.1220051 | -0.10436
| P5J | 0.99 | 1.010101 | -0.08452955 | 0.01005034
9. Hayden 2011 Fe-S-C | S6 | 0.056 | 17.85714 | -2.001904 | 2.882404
| S4 | 0.07 | 14.28571 | -1.859543 | 2.65926
| S5 | 0.072 | 13.88889 | -1.721364 | 2.631089
6 | A174 | 1.41 | 0.7092199 | -0.3452817 | -0.3435897
Fe-C(5 Gpa) Chabot et al 2008 | A168 | 1.32 | 0.7575758 | -0.3210505 | -0.2776317
| A177 | 1.6 | 0.625 | -0.3016541 | -0.4700036
| A176 | 1.3 | 0.7692308 | -0.2538284 | -0.2623643
| C16 | 1.57 | 0.6369427 | -0.2608303 | -0.4510756
| C6 | 1.2 | 0.8333333 | -0.2468405 | -0.1823216
| C15 | 1.24 | 0.8064516 | -0.211973 | -0.2151114
| C9 | 1.19 | 0.8403361 | -0.1865086 | -0.1739533
| C2 | 1.15 | 0.8695652 | -0.1509076 | -0.1397619
15. Chabot et al 2006 effect of carbon | C13 | 1.19 | 0.8403361 | -0.1383214 | -0.1739533
| C3 | 1.13 | 0.8849558 | -0.1209425 | -0.1222176
| C12 | 0.92 | 1.086957 | -0.1111347 | 0.08338161
| C4 | 0.93 | 1.075269 | -0.07559355 | 0.07257069
| C7 | 0.73 | 1.369863 | -0.05171668 | 0.3147107
| E8 | 0.23 | 4.347826 | -0.5995309 | 1.469676
2 | E9 | 0.15 | 6.666667 | -0.9863876 | 1.89712
Test for Henrys law, Chabot 2003 | E9 | 0.31 | 3.225806 | -0.3535007 | 1.171183
Fe-Ni-S-P | E10 | 0.17 | 5.882353 | -1.076011 | 1.771957
| E11 | 0.22 | 4.545455 | -0.4800077 | 1.514128
| E14 | 0.41 | 2.439024 | -0.09281104 | 0.8915981
| E15 | 0.52 | 1.923077 | -0.04782202 | 0.6539265
| E16 | 0.2 | 5 | -1.332359 | 1.609438
| E17 | 0.17 | 5.882353 | -1.083738 | 1.771957