## Equations
Element | Equation | R2
Ag | y = -2.9058x + 1.9265 | 0.6372
As | y = 1.5253x + 1.1385 | 0.8292
Au | y = 1.4685x + 0.7299 | 0.7419
Bi | y = -2.7425x + 4.5685 | 0.07
Bi without FeC | y = -2.8638x + 5.076 | 0.2
Co | y = 0.9048x - 0.112 | 0.732
Cr | y = -1.1405x + 0.4203 | 0.736
Cu | y = -1.3302x + 0.0639 | 0.6959
Fe without 5 | y = 0.2333x - 0.0996 | 0.74
Fe | y = -1.3202x - 0.4127 | 0.097
Ga | y = 2.6453x - 0.1567 | 0.78
Ge | y = 2.5682x + 0.2234 | 0.8179
Ir | y = 3.7655x - 1.0772 | 0.7064
Mn | y = -1.323x + 1.8725 | 0.112
Mo | y = 1.4621x + 0.8991 | 0.6284
Ni | y = 0.3974x + 0.1184 | 0.6198
Os | y = 3.9398x - 0.8864 | 0.7119
Pb | y = -2.9769x + 3.5675 | 0.2287
Pd | y = 0.5519x + 0.3643 | 0.3019
Pt | y = 2.767x - 0.6277 | 0.5408
Re | y = 4.4192x - 0.4144 | 0.7158
Rh | y = 2.3381x - 0.1569 | 0.6392
Ru | y = 2.8476x - 0.3299 | 0.8086
Sb | y = 0.2437x + 1.458 | 0.0241
W | y = 4.0974x + 0.6953 | 0.827
V | y = -2.1651x + 1.1412 | 0.8588
Si | y = 0.1514x + 0.1889 | 0.4949
Sn | y = 0.5297x + 1.5772 | 0.2458