## Sheet1
Reference | Run # | D(Ga) | 1/D | Ln Fe domains | ln 1/D
| P24 | 2.6 | 0.3846154 | -0.3130918 | -0.9555114
| P20 | 2.6 | 0.3846154 | -0.3519999 | -0.9555114
4 | P22 | 2.3 | 0.4347826 | -0.2560479 | -0.8329091
Corrigan et al | P25 | 2 | 0.5 | -0.2504464 | -0.6931472
Fe-Ni-P | P11 | 2 | 0.5 | -0.254146 | -0.6931472
| P4 | 1.8 | 0.5555556 | -0.1629923 | -0.5877867
| P1J | 1.3 | 0.7692308 | -0.1220051 | -0.2623643
| P5J | 1.24 | 0.8064516 | -0.08452955 | -0.2151114
| P6J | 1.1 | 0.9090909 | -0.06849819 | -0.09531018
D gamm/Liq
4(b) | 12a | 1.03 | 0.9708738 | -0.07438841 | -0.0295588
Willis and Goldstein (1982) | 12b | 1.32 | 0.7575758 | -0.1073933 | -0.2776317
| 13a |  |  | -0.1517827
| 13b |  |  | -0.2537062
| 14 |  |  | -0.1337279
| 15 |  |  | -0.07438841
| SS1 | 23 | 0.04347826 | -1.522616 | -3.135494
| SS2 | 23 | 0.04347826 | -1.208104 | -3.135494
| SS3 | 35 | 0.02857143 | -0.9431298 | -3.555348
5. Chabot et al 2007 | SS4 | 16 | 0.0625 | -1.046791 | -2.772589
Fe-Ni-S | SS5 | 5.5 | 0.1818182 | -0.6159651 | -1.704748
| SS6 | 6.9 | 0.1449275 | -0.6848562 | -1.931521
| NN4 |  |  | -0.5890627
5(b) | NN5 | 93 | 0.01075269 | -0.5207825 | -4.532599
Ni-S | NN6 | 8.4 | 0.1190476 | -0.4559257 | -2.128232
| NN7 | 4.4 | 0.2272727 | -0.3933127 | -1.481605
| NN8 | 1.5 | 0.6666667 | -0.1580203 | -0.4054651
| NN9 | 0.9 | 1.111111 | -0.05808562 | 0.1053605
5© | DD2 |  |  | -0.9610696
| DD6 | 3.2 | 0.3125 | -0.406588 | -1.163151
| DD3 | 1.8 | 0.5555556 | -0.1450098 | -0.5877867
| DD5 | 1.2 | 0.8333333 | -0.092567 | -0.1823216
| A433 | 1.5 | 0.6666667 | -0.1017799 | -0.4054651
| A435 | 2.1 | 0.4761905 | -0.1523035 | -0.7419373
7 | A432 | 3.4 | 0.2941176 | -0.2590033 | -1.223775
| A436 | 5 | 0.2 | -0.4028587 | -1.609438
| A434 | 8 | 0.125 | -0.5308645 | -2.079442
| A439 | 8 | 0.125 | -0.6227765 | -2.079442
| A437 | 11 | 0.09090909 | -0.748119 | -2.397895
6 | A174 | 2.4 | 0.4166667 | -0.3452817 | -0.8754687
Fe-C(5 Gpa) Chabot et al 2008 | A168 | 2.2 | 0.4545455 | -0.3210505 | -0.7884574
| A177 | 2.6 | 0.3846154 | -0.3016541 | -0.9555114
| A176 | 1.8 | 0.5555556 | -0.2538284 | -0.5877867
Chabot et al 2006 effect of carbon | C16 | 3 | 0.3333333 | -0.2608303 | -1.098612
| C6 |  |  | -0.2468405
| C15 | 1.82 | 0.5494505 | -0.211973 | -0.5988365
15 | C9 |  |  | -0.1865086
| C2 |  |  | -0.1509076
| C13 | 1.42 | 0.7042254 | -0.1383214 | -0.3506569
| C3 |  |  | -0.1209425
| C12 | 1.1 | 0.9090909 | -0.1111347 | -0.09531018
| C4 |  |  | -0.07559355
| C7 |  |  | -0.05171668
| E2 | - |  | -1.005698
| E2 | 2.8 | 0.3571429 | -0.2925828 | -1.029619
| E4 | 37 | 0.02702703 | -1.425242 | -3.610918
| E7 | 31 | 0.03225806 | -1.376898 | -3.433987
| E8 | 3.4 | 0.2941176 | -0.5995309 | -1.223775
2 | E9 | 19 | 0.05263158 | -0.9863876 | -2.944439
Test for Henrys law, Chabot 2003 | E9 | 2.5 | 0.4 | -0.3535007 | -0.9162907
Fe-Ni-S-P | E10 | 24 | 0.04166667 | -1.076011 | -3.178054
| E11 | 2.8 | 0.3571429 | -0.4800077 | -1.029619
| E14 | 1.1 | 0.9090909 | -0.09281104 | -0.09531018
| E15 | 0.92 | 1.086957 | -0.04782202 | 0.08338161
| E16 |  |  | -1.332359
| E17 |  |  | -1.083738

## Sheet2
Reference | Run # | D(Ga) | 1/D | Ln Fe domains | ln 1/D
| P24 | 2.6 | 0.3846154 | -0.3130918 | -0.9555114
| P20 | 2.6 | 0.3846154 | -0.3519999 | -0.9555114
4 | P22 | 2.3 | 0.4347826 | -0.2560479 | -0.8329091
Corrigan et al | P25 | 2 | 0.5 | -0.2504464 | -0.6931472
Fe-Ni-P | P11 | 2 | 0.5 | -0.254146 | -0.6931472
| P4 | 1.8 | 0.5555556 | -0.1629923 | -0.5877867
| P1J | 1.3 | 0.7692308 | -0.1220051 | -0.2623643
| P5J | 1.24 | 0.8064516 | -0.08452955 | -0.2151114
| P6J | 1.1 | 0.9090909 | -0.06849819 | -0.09531018
D gamm/Liq
4(b) | 12a | 1.03 | 0.9708738 | -0.07438841 | -0.0295588
Willis and Goldstein (1982) | 12b | 1.32 | 0.7575758 | -0.1073933 | -0.2776317
| 13a |  |  | -0.1517827
| 13b |  |  | -0.2537062
| 14 |  |  | -0.1337279
| 15 |  |  | -0.07438841
| SS1 | 23 | 0.04347826 | -1.522616 | -3.135494
| SS2 | 23 | 0.04347826 | -1.208104 | -3.135494
| SS3 | 35 | 0.02857143 | -0.9431298 | -3.555348
5. Chabot et al 2007 | SS4 | 16 | 0.0625 | -1.046791 | -2.772589
Fe-Ni-S | SS5 | 5.5 | 0.1818182 | -0.6159651 | -1.704748
| SS6 | 6.9 | 0.1449275 | -0.6848562 | -1.931521
| NN4 |  |  | -0.5890627
5(b) | NN5 | 93 | 0.01075269 | -0.5207825 | -4.532599
Ni-S | NN6 | 8.4 | 0.1190476 | -0.4559257 | -2.128232
| NN7 | 4.4 | 0.2272727 | -0.3933127 | -1.481605
| NN8 | 1.5 | 0.6666667 | -0.1580203 | -0.4054651
| NN9 | 0.9 | 1.111111 | -0.05808562 | 0.1053605
5© | DD2 |  |  | -0.9610696
| DD6 | 3.2 | 0.3125 | -0.406588 | -1.163151
| DD3 | 1.8 | 0.5555556 | -0.1450098 | -0.5877867
| DD5 | 1.2 | 0.8333333 | -0.092567 | -0.1823216
6 | A174 | 2.4 | 0.4166667 | -0.3452817 | -0.8754687
Fe-C(5 Gpa) Chabot et al 2008 | A168 | 2.2 | 0.4545455 | -0.3210505 | -0.7884574
| A177 | 2.6 | 0.3846154 | -0.3016541 | -0.9555114
| A176 | 1.8 | 0.5555556 | -0.2538284 | -0.5877867
| A433 | 1.5 | 0.6666667 | -0.1017799 | -0.4054651
| A435 | 2.1 | 0.4761905 | -0.1523035 | -0.7419373
7 | A432 | 3.4 | 0.2941176 | -0.2590033 | -1.223775
| A436 | 5 | 0.2 | -0.4028587 | -1.609438
| A434 | 8 | 0.125 | -0.5308645 | -2.079442
| A439 | 8 | 0.125 | -0.6227765 | -2.079442
| A437 | 11 | 0.09090909 | -0.748119 | -2.397895
Chabot et al 2006 effect of carbon | C16 | 3 | 0.3333333 | -0.2608303 | -1.098612
| C6 |  |  | -0.2468405
| C15 | 1.82 | 0.5494505 | -0.211973 | -0.5988365
15 | C9 |  |  | -0.1865086
| C2 |  |  | -0.1509076
| C13 | 1.42 | 0.7042254 | -0.1383214 | -0.3506569
| C3 |  |  | -0.1209425
| C12 | 1.1 | 0.9090909 | -0.1111347 | -0.09531018
| C4 |  |  | -0.07559355
| C7 |  |  | -0.05171668
| E2 | - |  | -1.005698
| E2 | 2.8 | 0.3571429 | -0.2925828 | -1.029619
| E4 | 37 | 0.02702703 | -1.425242 | -3.610918
| E7 | 31 | 0.03225806 | -1.376898 | -3.433987
| E8 | 3.4 | 0.2941176 | -0.5995309 | -1.223775
2 | E9 | 19 | 0.05263158 | -0.9863876 | -2.944439
Test for Henrys law, Chabot 2003 | E9 | 2.5 | 0.4 | -0.3535007 | -0.9162907
Fe-Ni-S-P | E10 | 24 | 0.04166667 | -1.076011 | -3.178054
| E11 | 2.8 | 0.3571429 | -0.4800077 | -1.029619
| E14 | 1.1 | 0.9090909 | -0.09281104 | -0.09531018
| E15 | 0.92 | 1.086957 | -0.04782202 | 0.08338161
| E16 |  |  | -1.332359
| E17 |  |  | -1.083738

## Sheet3
Reference | Run # | D(Ga) | 1/D | Ln Fe domains | ln 1/D
| P24 | 2.6 | 0.3846154 | -0.3130918 | -0.9555114
| P20 | 2.6 | 0.3846154 | -0.3519999 | -0.9555114
4 | P22 | 2.3 | 0.4347826 | -0.2560479 | -0.8329091
Corrigan et al | P25 | 2 | 0.5 | -0.2504464 | -0.6931472
Fe-Ni-P | P11 | 2 | 0.5 | -0.254146 | -0.6931472
| P4 | 1.8 | 0.5555556 | -0.1629923 | -0.5877867
| P1J | 1.3 | 0.7692308 | -0.1220051 | -0.2623643
| P5J | 1.24 | 0.8064516 | -0.08452955 | -0.2151114
| P6J | 1.1 | 0.9090909 | -0.06849819 | -0.09531018
D gamm/Liq
4(b) | 12a | 1.03 | 0.9708738 | -0.07438841 | -0.0295588
Willis and Goldstein (1982) | 12b | 1.32 | 0.7575758 | -0.1073933 | -0.2776317
| 13a |  |  | -0.1517827
| 13b |  |  | -0.2537062
| 14 |  |  | -0.1337279
| 15 |  |  | -0.07438841
| SS1 | 23 | 0.04347826 | -1.522616 | -3.135494
| SS2 | 23 | 0.04347826 | -1.208104 | -3.135494
| SS3 | 35 | 0.02857143 | -0.9431298 | -3.555348
5. Chabot et al 2007 | SS4 | 16 | 0.0625 | -1.046791 | -2.772589
Fe-Ni-S | SS5 | 5.5 | 0.1818182 | -0.6159651 | -1.704748
| SS6 | 6.9 | 0.1449275 | -0.6848562 | -1.931521
| NN4 |  |  | -0.5890627
5(b) | NN5 | 93 | 0.01075269 | -0.5207825 | -4.532599
Ni-S | NN6 | 8.4 | 0.1190476 | -0.4559257 | -2.128232
| NN7 | 4.4 | 0.2272727 | -0.3933127 | -1.481605
| NN8 | 1.5 | 0.6666667 | -0.1580203 | -0.4054651
| NN9 | 0.9 | 1.111111 | -0.05808562 | 0.1053605
5© | DD2 |  |  | -0.9610696
| DD6 | 3.2 | 0.3125 | -0.406588 | -1.163151
| DD3 | 1.8 | 0.5555556 | -0.1450098 | -0.5877867
| DD5 | 1.2 | 0.8333333 | -0.092567 | -0.1823216
6 | A174 | 2.4 | 0.4166667 | -0.3452817 | -0.8754687
Fe-C(5 Gpa) Chabot et al 2008 | A168 | 2.2 | 0.4545455 | -0.3210505 | -0.7884574
| A177 | 2.6 | 0.3846154 | -0.3016541 | -0.9555114
| A176 | 1.8 | 0.5555556 | -0.2538284 | -0.5877867
| A433 | 1.5 | 0.6666667 | -0.1017799 | -0.4054651
| A435 | 2.1 | 0.4761905 | -0.1523035 | -0.7419373
7 | A432 | 3.4 | 0.2941176 | -0.2590033 | -1.223775
| A436 | 5 | 0.2 | -0.4028587 | -1.609438
| A434 | 8 | 0.125 | -0.5308645 | -2.079442
| A439 | 8 | 0.125 | -0.6227765 | -2.079442
| A437 | 11 | 0.09090909 | -0.748119 | -2.397895
Chabot et al 2006 effect of carbon | C16 | 3 | 0.3333333 | -0.2608303 | -1.098612
| C6 |  |  | -0.2468405
| C15 | 1.82 | 0.5494505 | -0.211973 | -0.5988365
15 | C9 |  |  | -0.1865086
| C2 |  |  | -0.1509076
| C13 | 1.42 | 0.7042254 | -0.1383214 | -0.3506569
| C3 |  |  | -0.1209425
| C12 | 1.1 | 0.9090909 | -0.1111347 | -0.09531018
| C4 |  |  | -0.07559355
| C7 |  |  | -0.05171668
| E2 | - |  | -1.005698
| E2 | 2.8 | 0.3571429 | -0.2925828 | -1.029619
| E4 | 37 | 0.02702703 | -1.425242 | -3.610918
| E7 | 31 | 0.03225806 | -1.376898 | -3.433987
| E8 | 3.4 | 0.2941176 | -0.5995309 | -1.223775
2 | E9 | 19 | 0.05263158 | -0.9863876 | -2.944439
Test for Henrys law, Chabot 2003 | E9 | 2.5 | 0.4 | -0.3535007 | -0.9162907
Fe-Ni-S-P | E10 | 24 | 0.04166667 | -1.076011 | -3.178054
| E11 | 2.8 | 0.3571429 | -0.4800077 | -1.029619
| E14 | 1.1 | 0.9090909 | -0.09281104 | -0.09531018
| E15 | 0.92 | 1.086957 | -0.04782202 | 0.08338161
| E16 |  |  | -1.332359
| E17 |  |  | -1.083738

## Sheet4
Reference | Run # | D(Ga) | 1/D | Ln Fe domains | ln 1/D
| P24 | 2.6 | 0.3846154 | -0.3130918 | -0.9555114
| P20 | 2.6 | 0.3846154 | -0.3519999 | -0.9555114
4 | P22 | 2.3 | 0.4347826 | -0.2560479 | -0.8329091
Corrigan et al | P25 | 2 | 0.5 | -0.2504464 | -0.6931472
Fe-Ni-P | P11 | 2 | 0.5 | -0.254146 | -0.6931472
| P4 | 1.8 | 0.5555556 | -0.1629923 | -0.5877867
| P1J | 1.3 | 0.7692308 | -0.1220051 | -0.2623643
| P5J | 1.24 | 0.8064516 | -0.08452955 | -0.2151114
| P6J | 1.1 | 0.9090909 | -0.06849819 | -0.09531018
D gamm/Liq
4(b) | 12a | 1.03 | 0.9708738 | -0.07438841 | -0.0295588
Willis and Goldstein (1982) | 12b | 1.32 | 0.7575758 | -0.1073933 | -0.2776317
| 13a |  |  | -0.1517827
| 13b |  |  | -0.2537062
| 14 |  |  | -0.1337279
| 15 |  |  | -0.07438841
| SS1 | 23 | 0.04347826 | -1.522616 | -3.135494
| SS2 | 23 | 0.04347826 | -1.208104 | -3.135494
| SS3 | 35 | 0.02857143 | -0.9431298 | -3.555348
5. Chabot et al 2007 | SS4 | 16 | 0.0625 | -1.046791 | -2.772589
Fe-Ni-S | SS5 | 5.5 | 0.1818182 | -0.6159651 | -1.704748
| SS6 | 6.9 | 0.1449275 | -0.6848562 | -1.931521
| NN4 |  |  | -0.5890627
5(b) | NN5 | 93 | 0.01075269 | -0.5207825 | -4.532599
Ni-S | NN6 | 8.4 | 0.1190476 | -0.4559257 | -2.128232
| NN7 | 4.4 | 0.2272727 | -0.3933127 | -1.481605
| NN8 | 1.5 | 0.6666667 | -0.1580203 | -0.4054651
| NN9 | 0.9 | 1.111111 | -0.05808562 | 0.1053605
5© | DD2 |  |  | -0.9610696
| DD6 | 3.2 | 0.3125 | -0.406588 | -1.163151
| DD3 | 1.8 | 0.5555556 | -0.1450098 | -0.5877867
| DD5 | 1.2 | 0.8333333 | -0.092567 | -0.1823216
6 | A174 | 2.4 | 0.4166667 | -0.3452817 | -0.8754687
Fe-C(5 Gpa) Chabot et al 2008 | A168 | 2.2 | 0.4545455 | -0.3210505 | -0.7884574
| A177 | 2.6 | 0.3846154 | -0.3016541 | -0.9555114
| A176 | 1.8 | 0.5555556 | -0.2538284 | -0.5877867
| A433 | 1.5 | 0.6666667 | -0.1017799 | -0.4054651
| A435 | 2.1 | 0.4761905 | -0.1523035 | -0.7419373
7 | A432 | 3.4 | 0.2941176 | -0.2590033 | -1.223775
| A436 | 5 | 0.2 | -0.4028587 | -1.609438
| A434 | 8 | 0.125 | -0.5308645 | -2.079442
| A439 | 8 | 0.125 | -0.6227765 | -2.079442
| A437 | 11 | 0.09090909 | -0.748119 | -2.397895
Chabot et al 2006 effect of carbon | C16 | 3 | 0.3333333 | -0.2608303 | -1.098612
| C6 |  |  | -0.2468405
| C15 | 1.82 | 0.5494505 | -0.211973 | -0.5988365
15 | C9 |  |  | -0.1865086
| C2 |  |  | -0.1509076
| C13 | 1.42 | 0.7042254 | -0.1383214 | -0.3506569
| C3 |  |  | -0.1209425
| C12 | 1.1 | 0.9090909 | -0.1111347 | -0.09531018
| C4 |  |  | -0.07559355
| C7 |  |  | -0.05171668
| E2 | - |  | -1.005698
| E2 | 2.8 | 0.3571429 | -0.2925828 | -1.029619
| E4 | 37 | 0.02702703 | -1.425242 | -3.610918
| E7 | 31 | 0.03225806 | -1.376898 | -3.433987
| E8 | 3.4 | 0.2941176 | -0.5995309 | -1.223775
2 | E9 | 19 | 0.05263158 | -0.9863876 | -2.944439
Test for Henrys law, Chabot 2003 | E9 | 2.5 | 0.4 | -0.3535007 | -0.9162907
Fe-Ni-S-P | E10 | 24 | 0.04166667 | -1.076011 | -3.178054
| E11 | 2.8 | 0.3571429 | -0.4800077 | -1.029619
| E14 | 1.1 | 0.9090909 | -0.09281104 | -0.09531018
| E15 | 0.92 | 1.086957 | -0.04782202 | 0.08338161
| E16 |  |  | -1.332359
| E17 |  |  | -1.083738

## Sheet5
Reference | Run # | D(Ga) | 1/D | Ln Fe domains | ln 1/D
| P24 | 2.6 | 0.3846154 | -0.3130918 | -0.9555114
| P20 | 2.6 | 0.3846154 | -0.3519999 | -0.9555114
4 | P22 | 2.3 | 0.4347826 | -0.2560479 | -0.8329091
Corrigan et al | P25 | 2 | 0.5 | -0.2504464 | -0.6931472
Fe-Ni-P | P11 | 2 | 0.5 | -0.254146 | -0.6931472
| P4 | 1.8 | 0.5555556 | -0.1629923 | -0.5877867
| P1J | 1.3 | 0.7692308 | -0.1220051 | -0.2623643
| P5J | 1.24 | 0.8064516 | -0.08452955 | -0.2151114
| P6J | 1.1 | 0.9090909 | -0.06849819 | -0.09531018
D gamm/Liq
4(b) | 12a | 1.03 | 0.9708738 | -0.07438841 | -0.0295588
Willis and Goldstein (1982) | 12b | 1.32 | 0.7575758 | -0.1073933 | -0.2776317
| 13a |  |  | -0.1517827
| 13b |  |  | -0.2537062
| 14 |  |  | -0.1337279
| 15 |  |  | -0.07438841
| SS1 | 23 | 0.04347826 | -1.522616 | -3.135494
| SS2 | 23 | 0.04347826 | -1.208104 | -3.135494
| SS3 | 35 | 0.02857143 | -0.9431298 | -3.555348
5. Chabot et al 2007 | SS4 | 16 | 0.0625 | -1.046791 | -2.772589
Fe-Ni-S | SS5 | 5.5 | 0.1818182 | -0.6159651 | -1.704748
| SS6 | 6.9 | 0.1449275 | -0.6848562 | -1.931521
| NN4 |  |  | -0.5890627
5(b) | NN5 | 93 | 0.01075269 | -0.5207825 | -4.532599
Ni-S | NN6 | 8.4 | 0.1190476 | -0.4559257 | -2.128232
| NN7 | 4.4 | 0.2272727 | -0.3933127 | -1.481605
| NN8 | 1.5 | 0.6666667 | -0.1580203 | -0.4054651
| NN9 | 0.9 | 1.111111 | -0.05808562 | 0.1053605
5© | DD2 |  |  | -0.9610696
| DD6 | 3.2 | 0.3125 | -0.406588 | -1.163151
| DD3 | 1.8 | 0.5555556 | -0.1450098 | -0.5877867
| DD5 | 1.2 | 0.8333333 | -0.092567 | -0.1823216
6 | A174 | 2.4 | 0.4166667 | -0.3452817 | -0.8754687
Fe-C(5 Gpa) Chabot et al 2008 | A168 | 2.2 | 0.4545455 | -0.3210505 | -0.7884574
| A177 | 2.6 | 0.3846154 | -0.3016541 | -0.9555114
| A176 | 1.8 | 0.5555556 | -0.2538284 | -0.5877867
| A433 | 1.5 | 0.6666667 | -0.1017799 | -0.4054651
| A435 | 2.1 | 0.4761905 | -0.1523035 | -0.7419373
7 | A432 | 3.4 | 0.2941176 | -0.2590033 | -1.223775
| A436 | 5 | 0.2 | -0.4028587 | -1.609438
| A434 | 8 | 0.125 | -0.5308645 | -2.079442
| A439 | 8 | 0.125 | -0.6227765 | -2.079442
| A437 | 11 | 0.09090909 | -0.748119 | -2.397895
Chabot et al 2006 effect of carbon | C16 | 3 | 0.3333333 | -0.2608303 | -1.098612
| C6 |  |  | -0.2468405
| C15 | 1.82 | 0.5494505 | -0.211973 | -0.5988365
15 | C9 |  |  | -0.1865086
| C2 |  |  | -0.1509076
| C13 | 1.42 | 0.7042254 | -0.1383214 | -0.3506569
| C3 |  |  | -0.1209425
| C12 | 1.1 | 0.9090909 | -0.1111347 | -0.09531018
| C4 |  |  | -0.07559355
| C7 |  |  | -0.05171668
| E2 | - |  | -1.005698
| E2 | 2.8 | 0.3571429 | -0.2925828 | -1.029619
| E4 | 37 | 0.02702703 | -1.425242 | -3.610918
| E7 | 31 | 0.03225806 | -1.376898 | -3.433987
| E8 | 3.4 | 0.2941176 | -0.5995309 | -1.223775
2 | E9 | 19 | 0.05263158 | -0.9863876 | -2.944439
Test for Henrys law, Chabot 2003 | E9 | 2.5 | 0.4 | -0.3535007 | -0.9162907
Fe-Ni-S-P | E10 | 24 | 0.04166667 | -1.076011 | -3.178054
| E11 | 2.8 | 0.3571429 | -0.4800077 | -1.029619
| E14 | 1.1 | 0.9090909 | -0.09281104 | -0.09531018
| E15 | 0.92 | 1.086957 | -0.04782202 | 0.08338161
| E16 |  |  | -1.332359
| E17 |  |  | -1.083738