## Sheet1
Reference | D(Mn) | 1/D | Ln Fe domains | ln 1/D
| 0.0043 | 232.5581
9. Hayden 2011 Fe-S-C | 0.0013 | 769.2308 | -2.001904 | 6.645391
| 0.0034 | 294.1176 | -1.859543 | 5.68398
| 0.0075 | 133.3333 | -1.721364 | 4.892852
| 0.011 | 90.90909 | -0.005693474 | 4.50986
| 1.01 | 0.990099 | -1.189585 | -0.009950331
18. Rai 2013 Fe-Fes | 0.98 | 1.020408 | -1.163809 | 0.02020271

## Sheet2
Reference | D(Mn) | 1/D | Ln Fe domains | ln 1/D
| 0.0043 | 232.5581 | 0 | 5.44914
9. Hayden 2011 Fe-S-C | 0.0013 | 769.2308 | -2.001904 | 6.645391
| 0.0034 | 294.1176 | -1.859543 | 5.68398
| 0.0075 | 133.3333 | -1.721364 | 4.892852
| 0.011 | 90.90909 | -0.005693474 | 4.50986
| 1.01 | 0.990099 | -1.189585 | -0.009950331
18. Rai 2013 Fe-Fes | 0.98 | 1.020408 | -1.163809 | 0.02020271

## Sheet3
Reference | D(Mn) | 1/D | Ln Fe domains | ln 1/D
| 0.0043 | 232.5581 | 0 | 5.44914
9. Hayden 2011 Fe-S-C | 0.0013 | 769.2308 | -2.001904 | 6.645391
| 0.0034 | 294.1176 | -1.859543 | 5.68398
| 0.0075 | 133.3333 | -1.721364 | 4.892852
| 0.011 | 90.90909 | -0.005693474 | 4.50986
| 1.01 | 0.990099 | -1.189585 | -0.009950331
18. Rai 2013 Fe-Fes | 0.98 | 1.020408 | -1.163809 | 0.02020271

## Sheet4
Reference | D(Mn) | 1/D | Ln Fe domains | ln 1/D
| 0.0043 | 232.5581 | 0 | 5.44914
9. Hayden 2011 Fe-S-C | 0.0013 | 769.2308 | -2.001904 | 6.645391
| 0.0034 | 294.1176 | -1.859543 | 5.68398
| 0.0075 | 133.3333 | -1.721364 | 4.892852
| 0.011 | 90.90909 | -0.005693474 | 4.50986
| 1.01 | 0.990099 | -1.189585 | -0.009950331
18. Rai 2013 Fe-Fes | 0.98 | 1.020408 | -1.163809 | 0.02020271

## Sheet5
Reference | D(Mn) | 1/D | Ln Fe domains | ln 1/D
| 0.0043 | 232.5581 | 0 | 5.44914
9. Hayden 2011 Fe-S-C | 0.0013 | 769.2308 | -2.001904 | 6.645391
| 0.0034 | 294.1176 | -1.859543 | 5.68398
| 0.0075 | 133.3333 | -1.721364 | 4.892852
| 0.011 | 90.90909 | -0.005693474 | 4.50986
| 1.01 | 0.990099 | -1.189585 | -0.009950331
18. Rai 2013 Fe-Fes | 0.98 | 1.020408 | -1.163809 | 0.02020271

## Sheet6
Reference | D(Mn) | 1/D | Ln Fe domains | ln 1/D
| 0.0043 | 232.5581 | 0 | 5.44914
9. Hayden 2011 Fe-S-C | 0.0013 | 769.2308 | -2.001904 | 6.645391
| 0.0034 | 294.1176 | -1.859543 | 5.68398
| 0.0075 | 133.3333 | -1.721364 | 4.892852
| 0.011 | 90.90909 | -0.005693474 | 4.50986
| 1.01 | 0.990099 | -1.189585 | -0.009950331
18. Rai 2013 Fe-Fes | 0.98 | 1.020408 | -1.163809 | 0.02020271