## Sheet1
Reference | Run # | D(Mo) | 1/D | Ln Fe domains | ln 1/D
| IT10 | 0.8 | 1.25 | -0.06393459 | 0.2231436
3 | IT11 | 0.86 | 1.162791 | -0.1715371 | 0.1508229
Chabot 2008 | IT14 | 1.23 | 0.8130081 | -0.2974571 | -0.2070142
Fe-Ni-S, 1 atm | IT3 | 1.2 | 0.8333333 | -0.5655928 | -0.1823216
| IT4 | 3.1 | 0.3225806 | -0.8189512 | -1.131402
| IT5 | 2.7 | 0.3703704 | -0.9779942 | -0.9932518
| IT9 | 3.1 | 0.3225806 | -1.540667 | -1.131402
| SS1 | 3.9 | 0.2564103 | -1.522616 | -1.360977
| SS2 | 2.9 | 0.3448276 | -1.208104 | -1.064711
| SS3 | 3.2 | 0.3125 | -0.9431298 | -1.163151
5. Effect of Ni on element partiotiong Chabot et al 2007 | SS4 | 2.72 | 0.3676471 | -1.046791 | -1.000632
| SS5 | 1.78 | 0.5617978 | -0.6159651 | -0.5766134
| SS6 | 1.75 | 0.5714286 | -0.6848562 | -0.5596158
NN4
5(b) | NN5 | 10.4 | 0.09615385
| NN6 | 6.8 | 0.1470588 | -0.4559257
| NN7 | 4.8 | 0.2083333 | -0.3933127
| NN8 | 2.59 | 0.3861004 | -0.1580203
| NN9 | 1.3 | 0.7692308 | -0.05808562 | -0.2623643
5© | DD2 | 2.3 | 0.4347826 | -0.9610696 | -0.8329091
| DD6 | 1.5 | 0.6666667 | -0.406588 | -0.4054651
| DD3 | 1.4 | 0.7142857 | -0.1450098 | -0.3364722
| DD5 | 1 | 1 | -0.092567
| A433 | 0.6 | 1.666667 | -0.1017799 | 0.5108256
7 | A435 | 0.39 | 2.564103 | -0.1523035 | 0.9416085
7 | A432 | 0.4 | 2.5 | -0.2590033 | 0.9162907
| A436 | 0.4 | 2.5 | -0.4028587 | 0.9162907
| A434 | 0.4 | 2.5 | -0.5308645 | 0.9162907
| A439 | 0.19 | 5.263158 | -0.6227765
| A437 | 0.3 | 3.333333 | -0.748119
| 1A | 0.9 | 1.111111 | -1.189585 | 0.1053605
18. Rai 2013 Fe-Fes | 2A | 0.93 | 1.075269 | -1.163809 | 0.07257069
| S16 | 4.1 | 0.2439024 |  | -1.410987
9. Hayden 2011 Fe-S-C | S6 | 6.7 | 0.1492537 | -2.001904 | -1.902108
| S4 | 7.8 | 0.1282051 | -1.859543 | -2.054124
| S5 | 6.9 | 0.1449275 | -1.721364 | -1.931521
| S7 | 7.9 | 0.1265823 |  | -2.066863
| P24 | 0.3 | 3.333333 | -0.3130918 | 1.203973
| P20 | 0.31 | 3.225806 | -0.3519999 | 1.171183
4 | P22 | 0.34 | 2.941176 | -0.2560479 | 1.07881
Corrigan et al | P25 | 0.37 | 2.702703 | -0.2504464 | 0.9942523
Fe-Ni-P | P11 | 0.5 | 2 | -0.254146 | 0.6931472
| P4 | 0.58 | 1.724138 | -0.1629923 | 0.5447272
| P1J | 0.64 | 1.5625 | -0.1220051 | 0.4462871
| P5J | 0.65 | 1.538462 | -0.08452955 | 0.4307829
| P6J | 0.69 | 1.449275 | -0.06849819 | 0.3710637
6 | A174 | 0.25 | 4 | -0.3452817 | 1.386294
Fe-C(5 Gpa) Chabot et al 2008 | A168 | 0.26 | 3.846154 | -0.3210505 | 1.347074
| A177 | 0.22 | 4.545455 | -0.3016541 | 1.514128
| A176 | 0.27 | 3.703704 | -0.2538284 | 1.309333

## Sheet2
Reference | Run # | D(Mo) | 1/D | Ln Fe domains | ln 1/D
| IT10 | 0.8 | 1.25 | -0.06393459 | 0.2231436
3 | IT11 | 0.86 | 1.162791 | -0.1715371 | 0.1508229
Chabot 2008 | IT14 | 1.23 | 0.8130081 | -0.2974571 | -0.2070142
Fe-Ni-S, 1 atm | IT3 | 1.2 | 0.8333333 | -0.5655928 | -0.1823216
| IT4 | 3.1 | 0.3225806 | -0.8189512 | -1.131402
| IT5 | 2.7 | 0.3703704 | -0.9779942 | -0.9932518
| IT9 | 3.1 | 0.3225806 | -1.540667 | -1.131402
| P24 | 0.3 | 3.333333 | -0.3130918 | 1.203973
| P20 | 0.31 | 3.225806 | -0.3519999 | 1.171183
4 | P22 | 0.34 | 2.941176 | -0.2560479 | 1.07881
Corrigan et al | P25 | 0.37 | 2.702703 | -0.2504464 | 0.9942523
Fe-Ni-P | P11 | 0.5 | 2 | -0.254146 | 0.6931472
| P4 | 0.58 | 1.724138 | -0.1629923 | 0.5447272
| P1J | 0.64 | 1.5625 | -0.1220051 | 0.4462871
| P5J | 0.65 | 1.538462 | -0.08452955 | 0.4307829
| P6J | 0.69 | 1.449275 | -0.06849819 | 0.3710637
| SS1 | 3.9 | 0.2564103 | -1.522616 | -1.360977
| SS2 | 2.9 | 0.3448276 | -1.208104 | -1.064711
| SS3 | 3.2 | 0.3125 | -0.9431298 | -1.163151
5. Effect of Ni on element partiotiong Chabot et al 2007 | SS4 | 2.72 | 0.3676471 | -1.046791 | -1.000632
| SS5 | 1.78 | 0.5617978 | -0.6159651 | -0.5766134
| SS6 | 1.75 | 0.5714286 | -0.6848562 | -0.5596158
| NN4 |  |  | -0.5890627
5(b) | NN5 | 10.4 | 0.09615385 | -0.5207825 | -2.341806
| NN6 | 6.8 | 0.1470588 | -0.4559257 | -1.916923
| NN7 | 4.8 | 0.2083333 | -0.3933127 | -1.568616
| NN8 | 2.59 | 0.3861004 | -0.1580203 | -0.9516579
| NN9 | 1.3 | 0.7692308 | -0.05808562 | -0.2623643
5© | DD2 | 2.3 | 0.4347826 | -0.9610696 | -0.8329091
| DD6 | 1.5 | 0.6666667 | -0.406588 | -0.4054651
| DD3 | 1.4 | 0.7142857 | -0.1450098 | -0.3364722
| DD5 | 1 | 1 | -0.092567 | 0
6 | A174 | 0.25 | 4 | -0.3452817 | 1.386294
Fe-C(5 Gpa) Chabot et al 2008 | A168 | 0.26 | 3.846154 | -0.3210505 | 1.347074
| A177 | 0.22 | 4.545455 | -0.3016541 | 1.514128
| A176 | 0.27 | 3.703704 | -0.2538284 | 1.309333
| A433 | 0.6 | 1.666667 | -0.1017799 | 0.5108256
7 | A435 | 0.39 | 2.564103 | -0.1523035 | 0.9416085
7 | A432 | 0.4 | 2.5 | -0.2590033 | 0.9162907
| A436 | 0.4 | 2.5 | -0.4028587 | 0.9162907
| A434 | 0.4 | 2.5 | -0.5308645 | 0.9162907
| A439 | 0.19 | 5.263158 | -0.6227765 | 1.660731
| A437 | 0.3 | 3.333333 | -0.748119 | 1.203973
| S16 | 4.1 | 0.2439024 | 0 | -1.410987
9. Hayden 2011 Fe-S-C | S6 | 6.7 | 0.1492537 | -2.001904 | -1.902108
| S4 | 7.8 | 0.1282051 | -1.859543 | -2.054124
| S5 | 6.9 | 0.1449275 | -1.721364 | -1.931521
| S7 | 7.9 | 0.1265823 | -0.005693474 | -2.066863
| 1A | 0.9 | 1.111111 | -1.189585 | 0.1053605
18. Rai 2013 Fe-Fes | 2A | 0.93 | 1.075269 | -1.163809 | 0.07257069

## Sheet3
Reference | Run # | D(Mo) | 1/D | Ln Fe domains | ln 1/D
| IT10 | 0.8 | 1.25 | -0.06393459 | 0.2231436
3 | IT11 | 0.86 | 1.162791 | -0.1715371 | 0.1508229
Chabot 2008 | IT14 | 1.23 | 0.8130081 | -0.2974571 | -0.2070142
Fe-Ni-S, 1 atm | IT3 | 1.2 | 0.8333333 | -0.5655928 | -0.1823216
| IT4 | 3.1 | 0.3225806 | -0.8189512 | -1.131402
| IT5 | 2.7 | 0.3703704 | -0.9779942 | -0.9932518
| IT9 | 3.1 | 0.3225806 | -1.540667 | -1.131402
| P24 | 0.3 | 3.333333 | -0.3130918 | 1.203973
| P20 | 0.31 | 3.225806 | -0.3519999 | 1.171183
4 | P22 | 0.34 | 2.941176 | -0.2560479 | 1.07881
Corrigan et al | P25 | 0.37 | 2.702703 | -0.2504464 | 0.9942523
Fe-Ni-P | P11 | 0.5 | 2 | -0.254146 | 0.6931472
| P4 | 0.58 | 1.724138 | -0.1629923 | 0.5447272
| P1J | 0.64 | 1.5625 | -0.1220051 | 0.4462871
| P5J | 0.65 | 1.538462 | -0.08452955 | 0.4307829
| P6J | 0.69 | 1.449275 | -0.06849819 | 0.3710637
| SS1 | 3.9 | 0.2564103 | -1.522616 | -1.360977
| SS2 | 2.9 | 0.3448276 | -1.208104 | -1.064711
| SS3 | 3.2 | 0.3125 | -0.9431298 | -1.163151
5. Effect of Ni on element partiotiong Chabot et al 2007 | SS4 | 2.72 | 0.3676471 | -1.046791 | -1.000632
| SS5 | 1.78 | 0.5617978 | -0.6159651 | -0.5766134
| SS6 | 1.75 | 0.5714286 | -0.6848562 | -0.5596158
| NN4 |  |  | -0.5890627
5(b) | NN5 | 10.4 | 0.09615385 | -0.5207825 | -2.341806
| NN6 | 6.8 | 0.1470588 | -0.4559257 | -1.916923
| NN7 | 4.8 | 0.2083333 | -0.3933127 | -1.568616
| NN8 | 2.59 | 0.3861004 | -0.1580203 | -0.9516579
| NN9 | 1.3 | 0.7692308 | -0.05808562 | -0.2623643
5© | DD2 | 2.3 | 0.4347826 | -0.9610696 | -0.8329091
| DD6 | 1.5 | 0.6666667 | -0.406588 | -0.4054651
| DD3 | 1.4 | 0.7142857 | -0.1450098 | -0.3364722
| DD5 | 1 | 1 | -0.092567 | 0
6 | A174 | 0.25 | 4 | -0.3452817 | 1.386294
Fe-C(5 Gpa) Chabot et al 2008 | A168 | 0.26 | 3.846154 | -0.3210505 | 1.347074
| A177 | 0.22 | 4.545455 | -0.3016541 | 1.514128
| A176 | 0.27 | 3.703704 | -0.2538284 | 1.309333
| A433 | 0.6 | 1.666667 | -0.1017799 | 0.5108256
7 | A435 | 0.39 | 2.564103 | -0.1523035 | 0.9416085
7 | A432 | 0.4 | 2.5 | -0.2590033 | 0.9162907
| A436 | 0.4 | 2.5 | -0.4028587 | 0.9162907
| A434 | 0.4 | 2.5 | -0.5308645 | 0.9162907
| A439 | 0.19 | 5.263158 | -0.6227765 | 1.660731
| A437 | 0.3 | 3.333333 | -0.748119 | 1.203973
| S16 | 4.1 | 0.2439024 | 0 | -1.410987
9. Hayden 2011 Fe-S-C | S6 | 6.7 | 0.1492537 | -2.001904 | -1.902108
| S4 | 7.8 | 0.1282051 | -1.859543 | -2.054124
| S5 | 6.9 | 0.1449275 | -1.721364 | -1.931521
| S7 | 7.9 | 0.1265823 | -0.005693474 | -2.066863
| 1A | 0.9 | 1.111111 | -1.189585 | 0.1053605
18. Rai 2013 Fe-Fes | 2A | 0.93 | 1.075269 | -1.163809 | 0.07257069

## Sheet4
Reference | Run # | D(Mo) | 1/D | Ln Fe domains | ln 1/D
| IT10 | 0.8 | 1.25 | -0.06393459 | 0.2231436
3 | IT11 | 0.86 | 1.162791 | -0.1715371 | 0.1508229
Chabot 2008 | IT14 | 1.23 | 0.8130081 | -0.2974571 | -0.2070142
Fe-Ni-S, 1 atm | IT3 | 1.2 | 0.8333333 | -0.5655928 | -0.1823216
| IT4 | 3.1 | 0.3225806 | -0.8189512 | -1.131402
| IT5 | 2.7 | 0.3703704 | -0.9779942 | -0.9932518
| IT9 | 3.1 | 0.3225806 | -1.540667 | -1.131402
| P24 | 0.3 | 3.333333 | -0.3130918 | 1.203973
| P20 | 0.31 | 3.225806 | -0.3519999 | 1.171183
4 | P22 | 0.34 | 2.941176 | -0.2560479 | 1.07881
Corrigan et al | P25 | 0.37 | 2.702703 | -0.2504464 | 0.9942523
Fe-Ni-P | P11 | 0.5 | 2 | -0.254146 | 0.6931472
| P4 | 0.58 | 1.724138 | -0.1629923 | 0.5447272
| P1J | 0.64 | 1.5625 | -0.1220051 | 0.4462871
| P5J | 0.65 | 1.538462 | -0.08452955 | 0.4307829
| P6J | 0.69 | 1.449275 | -0.06849819 | 0.3710637
| SS1 | 3.9 | 0.2564103 | -1.522616 | -1.360977
| SS2 | 2.9 | 0.3448276 | -1.208104 | -1.064711
| SS3 | 3.2 | 0.3125 | -0.9431298 | -1.163151
5. Effect of Ni on element partiotiong Chabot et al 2007 | SS4 | 2.72 | 0.3676471 | -1.046791 | -1.000632
| SS5 | 1.78 | 0.5617978 | -0.6159651 | -0.5766134
| SS6 | 1.75 | 0.5714286 | -0.6848562 | -0.5596158
| NN4 |  |  | -0.5890627
5(b) | NN5 | 10.4 | 0.09615385 | -0.5207825 | -2.341806
| NN6 | 6.8 | 0.1470588 | -0.4559257 | -1.916923
| NN7 | 4.8 | 0.2083333 | -0.3933127 | -1.568616
| NN8 | 2.59 | 0.3861004 | -0.1580203 | -0.9516579
| NN9 | 1.3 | 0.7692308 | -0.05808562 | -0.2623643
5© | DD2 | 2.3 | 0.4347826 | -0.9610696 | -0.8329091
| DD6 | 1.5 | 0.6666667 | -0.406588 | -0.4054651
| DD3 | 1.4 | 0.7142857 | -0.1450098 | -0.3364722
| DD5 | 1 | 1 | -0.092567 | 0
6 | A174 | 0.25 | 4 | -0.3452817 | 1.386294
Fe-C(5 Gpa) Chabot et al 2008 | A168 | 0.26 | 3.846154 | -0.3210505 | 1.347074
| A177 | 0.22 | 4.545455 | -0.3016541 | 1.514128
| A176 | 0.27 | 3.703704 | -0.2538284 | 1.309333
| A433 | 0.6 | 1.666667 | -0.1017799 | 0.5108256
7 | A435 | 0.39 | 2.564103 | -0.1523035 | 0.9416085
7 | A432 | 0.4 | 2.5 | -0.2590033 | 0.9162907
| A436 | 0.4 | 2.5 | -0.4028587 | 0.9162907
| A434 | 0.4 | 2.5 | -0.5308645 | 0.9162907
| A439 | 0.19 | 5.263158 | -0.6227765 | 1.660731
| A437 | 0.3 | 3.333333 | -0.748119 | 1.203973
| S16 | 4.1 | 0.2439024 | 0 | -1.410987
9. Hayden 2011 Fe-S-C | S6 | 6.7 | 0.1492537 | -2.001904 | -1.902108
| S4 | 7.8 | 0.1282051 | -1.859543 | -2.054124
| S5 | 6.9 | 0.1449275 | -1.721364 | -1.931521
| S7 | 7.9 | 0.1265823 | -0.005693474 | -2.066863
| 1A | 0.9 | 1.111111 | -1.189585 | 0.1053605
18. Rai 2013 Fe-Fes | 2A | 0.93 | 1.075269 | -1.163809 | 0.07257069

## Sheet5
Reference | Run # | D(Mo) | 1/D | Ln Fe domains | ln 1/D
| IT10 | 0.8 | 1.25 | -0.06393459 | 0.2231436
3 | IT11 | 0.86 | 1.162791 | -0.1715371 | 0.1508229
Chabot 2008 | IT14 | 1.23 | 0.8130081 | -0.2974571 | -0.2070142
Fe-Ni-S, 1 atm | IT3 | 1.2 | 0.8333333 | -0.5655928 | -0.1823216
| IT4 | 3.1 | 0.3225806 | -0.8189512 | -1.131402
| IT5 | 2.7 | 0.3703704 | -0.9779942 | -0.9932518
| IT9 | 3.1 | 0.3225806 | -1.540667 | -1.131402
| P24 | 0.3 | 3.333333 | -0.3130918 | 1.203973
| P20 | 0.31 | 3.225806 | -0.3519999 | 1.171183
4 | P22 | 0.34 | 2.941176 | -0.2560479 | 1.07881
Corrigan et al | P25 | 0.37 | 2.702703 | -0.2504464 | 0.9942523
Fe-Ni-P | P11 | 0.5 | 2 | -0.254146 | 0.6931472
| P4 | 0.58 | 1.724138 | -0.1629923 | 0.5447272
| P1J | 0.64 | 1.5625 | -0.1220051 | 0.4462871
| P5J | 0.65 | 1.538462 | -0.08452955 | 0.4307829
| P6J | 0.69 | 1.449275 | -0.06849819 | 0.3710637
| SS1 | 3.9 | 0.2564103 | -1.522616 | -1.360977
| SS2 | 2.9 | 0.3448276 | -1.208104 | -1.064711
| SS3 | 3.2 | 0.3125 | -0.9431298 | -1.163151
5. Effect of Ni on element partiotiong Chabot et al 2007 | SS4 | 2.72 | 0.3676471 | -1.046791 | -1.000632
| SS5 | 1.78 | 0.5617978 | -0.6159651 | -0.5766134
| SS6 | 1.75 | 0.5714286 | -0.6848562 | -0.5596158
| NN4 |  |  | -0.5890627
5(b) | NN5 | 10.4 | 0.09615385 | -0.5207825 | -2.341806
| NN6 | 6.8 | 0.1470588 | -0.4559257 | -1.916923
| NN7 | 4.8 | 0.2083333 | -0.3933127 | -1.568616
| NN8 | 2.59 | 0.3861004 | -0.1580203 | -0.9516579
| NN9 | 1.3 | 0.7692308 | -0.05808562 | -0.2623643
5© | DD2 | 2.3 | 0.4347826 | -0.9610696 | -0.8329091
| DD6 | 1.5 | 0.6666667 | -0.406588 | -0.4054651
| DD3 | 1.4 | 0.7142857 | -0.1450098 | -0.3364722
| DD5 | 1 | 1 | -0.092567 | 0
6 | A174 | 0.25 | 4 | -0.3452817 | 1.386294
Fe-C(5 Gpa) Chabot et al 2008 | A168 | 0.26 | 3.846154 | -0.3210505 | 1.347074
| A177 | 0.22 | 4.545455 | -0.3016541 | 1.514128
| A176 | 0.27 | 3.703704 | -0.2538284 | 1.309333
| A433 | 0.6 | 1.666667 | -0.1017799 | 0.5108256
7 | A435 | 0.39 | 2.564103 | -0.1523035 | 0.9416085
7 | A432 | 0.4 | 2.5 | -0.2590033 | 0.9162907
| A436 | 0.4 | 2.5 | -0.4028587 | 0.9162907
| A434 | 0.4 | 2.5 | -0.5308645 | 0.9162907
| A439 | 0.19 | 5.263158 | -0.6227765 | 1.660731
| A437 | 0.3 | 3.333333 | -0.748119 | 1.203973
| S16 | 4.1 | 0.2439024 | 0 | -1.410987
9. Hayden 2011 Fe-S-C | S6 | 6.7 | 0.1492537 | -2.001904 | -1.902108
| S4 | 7.8 | 0.1282051 | -1.859543 | -2.054124
| S5 | 6.9 | 0.1449275 | -1.721364 | -1.931521
| S7 | 7.9 | 0.1265823 | -0.005693474 | -2.066863
| 1A | 0.9 | 1.111111 | -1.189585 | 0.1053605
18. Rai 2013 Fe-Fes | 2A | 0.93 | 1.075269 | -1.163809 | 0.07257069