## NIckel
Reference | Run # | D(Ni) | 1/D | Ln Fe domains | ln 1/D
| P24 | 0.88 | 1.136364 | -0.3130918 | 0.1278334
| P20 | 0.88 | 1.136364 | -0.3519999 | 0.1278334
4 | P22 | 0.87 | 1.149425 | -0.2560479 | 0.1392621
Corrigan et al | P25 | 0.87 | 1.149425 | -0.2504464 | 0.1392621
Fe-Ni-P | P11 | 0.9 | 1.111111 | -0.254146 | 0.1053605
| P4 | 0.89 | 1.123596 | -0.1629923 | 0.1165338
| P1J | 0.9 | 1.111111 | -0.1220051 | 0.1053605
| P5J | 0.89 | 1.123596 | -0.08452955 | 0.1165338
| P6J | 0.88 | 1.136364 | -0.06849819 | 0.1278334
| E11 | 0.84 | 1.190476 | -0.3230346 | 0.1743534
4(a) | E5 | 0.9 | 1.111111 | -0.1874786 | 0.1053605
Narayan and Goldstein (1982) | E4 | 0.89 | 1.123596 | -0.1714821 | 0.1165338
Fe-Ni-P | E10 | 0.87 | 1.149425 | -0.1171175 | 0.1392621
| E8 | 0.86 | 1.162791 | -0.06210151 | 0.1508229
4(b) | 12a | 0.92 | 1.086957 | -0.07438841 | 0.08338161
Willis and Goldstein (1982) | 12b | 0.93 | 1.075269 | -0.1073933 | 0.07257069
Fe-Ni-P | 13a | 0.91 | 1.098901 | -0.1517827 | 0.09431068
| 13b | 0.94 | 1.06383 | -0.2537062 | 0.0618754
| 14 | 0.9 | 1.111111 | -0.1337279 | 0.1053605
| 15 | 0.89 | 1.123596 | -0.07438841 | 0.1165338
| 23C | 0.9 | 1.111111 | -0.1874786 | 0.1053605
| 23E | 0.85 | 1.176471 | -0.1874786 | 0.1625189
4© | 23G | 0.86 | 1.162791 | -0.168922 | 0.1508229
Malvin et al. (1986) | 23B | 0.89 | 1.123596 | -0.1073933 | 0.1165338
Fe-Ni-P | 23D | 0.88 | 1.136364 | -0.09994817 | 0.1278334
| 23F | 0.9 | 1.111111 | -0.105505 | 0.1053605
| SS1 | 0 |  | -1.522616
| SS2 | 1.6 | 0.625 | -1.208104 | -0.4700036
| SS3 | 1.5 | 0.6666667 | -0.9431298 | -0.4054651
5. Effect of Ni on element partiotiong Chabot et al 2007 | SS4 | 1.5 | 0.6666667 | -1.046791 | -0.4054651
Fe-Ni-S | SS5 | 1.3 | 0.7692308 | -0.6159651 | -0.2623643
| SS6 | 1.3 | 0.7692308 | -0.6848562 | -0.2623643
| NN4 | 1.2 | 0.8333333 | -0.5890627 | -0.1823216
5(b) | NN5 | 1.2 | 0.8333333 | -0.5207825 | -0.1823216
Ni-S | NN6 | 1.2 | 0.8333333 | -0.4559257 | -0.1823216
| NN7 | 1.2 | 0.8333333 | -0.3933127 | -0.1823216
| NN8 | 1.1 | 0.9090909 | -0.1580203 | -0.09531018
| NN9 | 1 | 1 | -0.05808562
5© | DD2 | 1.47 | 0.6802721 | -0.9610696 | -0.3852624
Fe-Ni-S | DD6 | 1.25 | 0.8 | -0.406588 | -0.2231436
| DD3 | 1.17 | 0.8547009 | -0.1450098 | -0.1570037
| DD5 | 1.06 | 0.9433962 | -0.092567 | -0.05826891
| A433 | 0 |  | -0.1017799
7 | A435 | 0.9 | 1.111111 | -0.1523035 | 0.1053605
Chabot et al at 9 gpa | A432 | 1 | 1 | -0.2590033
Fe-Ni-S | A436 | 0.9 | 1.111111 | -0.4028587 | 0.1053605
| A434 | 0.9 | 1.111111 | -0.5308645 | 0.1053605
| A439 | 0.6 | 1.666667
| A437 | 0.8 | 1.25
| IT10 | 0.94 | 1.06383 | -0.06393459 | 0.0618754
3 | IT11 | 0.96 | 1.041667 | -0.1715371 | 0.04082199
Chabot 2008 | IT14 | 1.02 | 0.9803922 | -0.2974571 | -0.01980263
Fe-Ni-S, 1 atm | IT3 | 1.1 | 0.9090909 | -0.5655928 | -0.09531018
| IT4 | 1.3 | 0.7692308 | -0.8189512 | -0.2623643
| IT5 | 1.4 | 0.7142857 | -0.9779942 | -0.3364722
| IT9 | 1.9 | 0.5263158 | -1.540667 | -0.6418539
| 1A | 1.17 | 0.8547009 | -1.189585 | -0.1570037
18. Rai 2013 Fe-Fes | 2A | 1.16 | 0.862069 | -1.163809 | -0.14842
| S16 | 0
9. Hayden 2011 | S6 | 1.44 | 0.6944444 | -2.001904 | -0.3646431
Fe-S-C | S4 | 1.03 | 0.9708738 | -1.859543 | -0.0295588
| S5 | 0.85 | 1.176471
| S7 | 0.92 | 1.086957
15 | C16 | 1.42 | 0.7042254 |  | -0.3506569
Chabot et al 2005- effect of carbon | C6 | 1.27 | 0.7874016 | -0.2468405 | -0.2390169
Fe-Ni-C | C15 | 1.24 | 0.8064516 | -0.211973 | -0.2151114
| C9 | 1.17 | 0.8547009 | -0.1865086 | -0.1570037
| C2 | 1.12 | 0.8928571 | -0.1509076 | -0.1133287
| C13 | 1.05 | 0.952381 | -0.1383214 | -0.04879016
| C3 | 1.06 | 0.9433962 | -0.1209425 | -0.05826891
| C12 | 1.03 | 0.9708738 | -0.1111347 | -0.0295588
| C4 | 0.99 | 1.010101 | -0.07559355 | 0.01005034
| C7 | 0.96 | 1.041667 | -0.05171668 | 0.04082199
6(a) | A174 |  |  | -0.3452817
Fe-C(5 Gpa) Chabot et al 2008 | A168 |  |  | -0.3210505
Fe-Ni-C | A177 | 1.42 | 0.7042254 | -0.3016541 | -0.3506569
| A176 |  |  | -0.2538284
| 40A | 1.22 | 0.8196721 | -0.6766427 | -0.1988509
| 40b | 0.99 | 1.010101 | -0.3306459 | 0.01005034
| 40C | 0.93 | 1.075269 | -0.2195831 | 0.07257069
| 40d | 0.94 | 1.06383 | -0.1750158 | 0.0618754
| 41B | 1.05 | 0.952381 | -0.3779189 | -0.04879016
| 43a | 0.97 | 1.030928 | -0.3306459 | 0.03045921
11 | 43b | 1.04 | 0.9615385 | -0.3651823 | -0.03922071
Malvin 1986 | 43C | 0.98 | 1.020408 | -0.3576342 | 0.02020271
Fe-Ni-S-P | 43d | 0.98 | 1.020408 | -0.363409 | 0.02020271
(Measured) | 43E* | 1 | 1 | -0.356291
| 43G | 1.4 | 0.7142857 | -0.3973018 | -0.3364722
| 47a | 1.01 | 0.990099 | -0.3898557 | -0.009950331
| 47b | 1.11 | 0.9009009 | -0.4788118 | -0.10436
| 47C | 0.98 | 1.020408 | -0.3133813 | 0.02020271
| 48B | 0.93 | 1.075269 | -0.1395905 | 0.07257069
| 50A | 0.91 | 1.098901 | -0.1278334 | 0.09431068
| 508 | 0.88 | 1.136364 | -0.126949 | 0.1278334
| 55B | 1.1 | 0.9090909 | -0.551305 | -0.09531018
| 5542 | 1.05 | 0.952381 | -0.5385849 | -0.04879016
| 55A1 | 0.98 | 1.020408 | -0.32371 | 0.02020271
| 574 | 1.51 | 0.6622517 | -1.254483 | -0.4121097
| 57C | 1.53 | 0.6535948 | -1.072381 | -0.4252677
| 59A | 1.07 | 0.9345794 | -0.4142877 | -0.06765865
| 59B | 0.99 | 1.010101 | -0.2885221 | 0.01005034
| 54C | 0.95 | 1.052632 | -0.3395899 | 0.05129329
| 40A | 1.27 | 0.7874016 | -0.6766427 | -0.2390169
| 408 | 1 | 1 | -0.3306459
| 40C | 0.95 | 1.052632 | -0.2195831 | 0.05129329
| 400 | 0.93 | 1.075269 | -0.1750158 | 0.07257069
| 41B | 1.02 | 0.9803922 | -0.3779189 | -0.01980263
| 436 | 0.99 | 1.010101 | -0.3306459 | 0.01005034
11 | 43B | 1.01 | 0.990099 | -0.3651823 | -0.009950331
Jones and Drake | 43C | 1.01 | 0.990099 | -0.3576342 | -0.009950331
Fe-Ni-S-P | 430 | 1.01 | 0.990099 | -0.363409 | -0.009950331
(Calculated) | 43E* | 1.01 | 0.990099 | -0.356291 | -0.009950331
| 43G | 1.02 | 0.9803922 | -0.3973018 | -0.01980263
| 476 | 1.02 | 0.9803922 | -0.3898557 | -0.01980263
| 476 | 1.08 | 0.9259259 | -0.4788118 | -0.07696104
| 47C | 0 |  | -0.3133813
| 48B | 0.93 | 1.075269 | -0.1395905 | 0.07257069
| 50A | 0.91 | 1.098901 | -0.1278334 | 0.09431068
| 508 | 0.91 | 1.098901 | -0.126949 | 0.09431068
| 55B | 1.16 | 0.862069 | -0.551305 | -0.14842
| 5542 | 1.15 | 0.8695652 | -0.5385849 | -0.1397619
| 55A1 | 1.01 | 0.990099 | -0.32371 | -0.009950331
| 574 | 1.56 | 0.6410256 | -1.254483 | -0.4446858
| 57C | 1.49 | 0.6711409 | -1.072381 | -0.3987761
| 59A | 0.99 | 1.010101 | -0.4142877 | 0.01005034
| 59B | 0.97 | 1.030928 | -0.2885221 | 0.03045921
| 54C | 1.01 | 0.990099 | -0.3395899 | -0.009950331
| 40A | 1.14 | 0.877193 | -0.6766427 | -0.1310283
| 408 | 0.94 | 1.06383 | -0.3306459 | 0.0618754
| 40C | 0.91 | 1.098901 | -0.2195831 | 0.09431068
| 400 | 0.9 | 1.111111 | -0.1750158 | 0.1053605
| 41B | 0.96 | 1.041667 | -0.3779189 | 0.04082199
| 436 | 0.94 | 1.06383 | -0.3306459 | 0.0618754
11 | 43B | 0.95 | 1.052632 | -0.3651823 | 0.05129329
Goldstein 1985 | 43C | 0.95 | 1.052632 | -0.3576342 | 0.05129329
Fe-Ni-S-P | 430 | 0.95 | 1.052632 | -0.363409 | 0.05129329
(Calculated) | 43E* | 0.95 | 1.052632 | -0.356291 | 0.05129329
| 43G | 0.97 | 1.030928 | -0.3973018 | 0.03045921
| 476 | 0.96 | 1.041667 | -0.3898557 | 0.04082199
| 476 | 1.02 | 0.9803922 | -0.4788118 | -0.01980263
| 47C | 0.94 | 1.06383 | -0.3133813 | 0.0618754
| 48B | 0.91 | 1.098901 | -0.1395905 | 0.09431068
| 50A | 0.9 | 1.111111 | -0.1278334 | 0.1053605
| 508 | 0.9 | 1.111111 | -0.126949 | 0.1053605
| 55B | 0.07 | 14.28571
| 5542 | 0.06 | 16.66667
| 55A1 | 0.94 | 1.06383 | -0.32371 | 0.0618754
| 574 | 0.22 | 4.545455
| 57C | 1.34 | 0.7462687 | -1.072381 | -0.2926696
| 59A | 0.94 | 1.06383 | -0.4142877 | 0.0618754
| 59B | 0.92 | 1.086957 | -0.2885221 | 0.08338161
| 54C | 0.95 | 1.052632 | -0.3395899 | 0.05129329
| E2 | 1.6 | 0.625 | -1.005698 | -0.4700036
| E2 | 0.9 | 1.111111 | -0.2925828 | 0.1053605
| E4 | 2 | 0.5 | -1.425242 | -0.6931472
| E7 | 2 | 0.5 | -1.376898 | -0.6931472
| E8 | 1.2 | 0.8333333 | -0.5995309 | -0.1823216
2 | E9 | 1.4 | 0.7142857 | -0.9863876 | -0.3364722
Test for Henrys law, Chabot 2003 | E9 | 1 | 1 | -0.3535007
Fe-Ni-S-P | E10 | 1.6 | 0.625 | -1.076011 | -0.4700036
| E11 | 1 | 1 | -0.4800077
| E14 |  |  | -0.09281104
| E15 |  |  | -0.04782202
| E16 |  |  | -1.332359
| E17 |  |  | -1.083738

## Sheet1
Ln Fe domains | ln 1/D
-0.06393459 | 0.0618754
-0.1715371 | 0.04082199
-0.2974571 | -0.01980263
-0.5655928 | -0.09531018
-0.8189512 | -0.2623643
-0.9779942 | -0.3364722
-0.3130918 | 0.1278334
-0.3519999 | 0.1278334
-0.2560479 | 0.1392621
-0.2504464 | 0.1392621
-0.254146 | 0.1053605
-0.1629923 | 0.1165338
-0.1220051 | 0.1053605
-0.08452955 | 0.1165338
-0.06849819 | 0.1278334
-0.1655144
-0.3230346 | 0.1743534
-0.1874786 | 0.1053605
-0.1714821 | 0.1165338
-0.1171175 | 0.1392621
-0.06210151 | 0.1508229
-0.07438841 | 0.08338161
-0.1073933 | 0.07257069
-0.1517827 | 0.09431068
-0.2537062 | 0.0618754
-0.1337279 | 0.1053605
-0.07438841 | 0.1165338
-0.1874786 | 0.1053605
-0.1874786 | 0.1625189
-0.168922 | 0.1508229
-0.1073933 | 0.1165338
-0.09994817 | 0.1278334
-0.105505 | 0.1053605
0.1625189
0.1165338
0.1392621
-0.9431298 | -0.4054651
-1.046791 | -0.4054651
-0.6159651 | -0.2623643
-0.6848562 | -0.2623643
-0.5890627 | -0.1823216
-0.5207825 | -0.1823216
-0.4559257 | -0.1823216
-0.3933127 | -0.1823216
-0.1580203 | -0.09531018
-0.05808562 | 0
-0.9610696 | -0.3852624
-0.406588 | -0.2231436
-0.1450098 | -0.1570037
-0.092567 | -0.05826891
-0.3452817
-0.3210505
-0.3016541
-0.2538284
-0.1017799
-0.1523035 | 0.1053605
-0.2590033 | 0
-0.4028587 | 0.1053605
-0.5308645 | 0.1053605
-0.748119 | 0.2231436
0
-2.001904 | -0.3646431
-0.005693474 | 0.08338161
-0.2608303 | -0.3506569
-0.2468405 | -0.2390169
-0.211973 | -0.2151114
-0.1865086 | -0.1570037
-0.1509076 | -0.1133287
-0.1383214 | -0.04879016
-0.1209425 | -0.05826891
-0.1111347 | -0.0295588
-0.07559355 | 0.01005034
-0.05171668 | 0.04082199
-0.1739533
-0.1823216
-0.0295588
-0.04879016
-0.2468601
-0.05826891
-0.06765865
-0.10436
-0.01980263
-0.2070142
-0.3220835
-0.7419373
-0.09531018
-0.5877867
-0.2311117
-0.2231436
-0.2070142
-0.1823216
-0.1655144
-0.1397619
-0.06765865
-0.03922071
-0.6766427 | -0.1988509
-0.3306459 | 0.01005034
-0.2195831 | 0.07257069
-0.1750158 | 0.0618754
-0.3779189 | -0.04879016
-0.3306459 | 0.03045921
-0.3651823 | -0.03922071
-0.3576342 | 0.02020271
-0.363409 | 0.02020271
-0.356291 | 0
-0.3973018 | -0.3364722
-0.3898557 | -0.009950331
-0.4788118 | -0.10436
-0.3133813 | 0.02020271
-0.1395905 | 0.07257069
-0.1278334 | 0.09431068
-0.126949 | 0.1278334
-0.551305 | -0.09531018
-0.5385849 | -0.04879016
-0.32371 | 0.02020271
-0.4142877 | -0.06765865
-0.2885221 | 0.01005034
-0.3395899 | 0.05129329
-0.6766427 | -0.2390169
-0.3306459 | 0
-0.2195831 | 0.05129329
-0.1750158 | 0.07257069
-0.3779189 | -0.01980263
-0.3306459 | 0.01005034
-0.3651823 | -0.009950331
-0.3576342 | -0.009950331
-0.363409 | -0.009950331
-0.356291 | -0.009950331
-0.3973018 | -0.01980263
-0.3898557 | -0.01980263
-0.4788118 | -0.07696104
-0.3133813
-0.1395905 | 0.07257069
-0.1278334 | 0.09431068
-0.126949 | 0.09431068
-0.551305 | -0.14842
-0.5385849 | -0.1397619
-0.32371 | -0.009950331
-1.072381 | -0.3987761
-0.4142877 | 0.01005034
-0.2885221 | 0.03045921
-0.3395899 | -0.009950331
-0.6766427 | -0.1310283
-0.3306459 | 0.0618754
-0.2195831 | 0.09431068
-0.1750158 | 0.1053605
-0.3779189 | 0.04082199
-0.3306459 | 0.0618754
-0.3651823 | 0.05129329
-0.3576342 | 0.05129329
-0.363409 | 0.05129329
-0.356291 | 0.05129329
-0.3973018 | 0.03045921
-0.3898557 | 0.04082199
-0.4788118 | -0.01980263
-0.3133813 | 0.0618754
-0.1395905 | 0.09431068
-0.1278334 | 0.1053605
-0.126949 | 0.1053605
-0.551305
-0.5385849
-0.32371 | 0.0618754
-1.072381 | -0.2926696
-0.4142877 | 0.0618754
-0.2885221 | 0.08338161
-0.3395899 | 0.05129329
-1.189585 | -0.1570037
-1.163809 | -0.14842
-1.005698 | -0.4700036
-0.2925828 | 0.1053605
-1.425242 | -0.6931472
-1.376898 | -0.6931472
-0.5995309 | -0.1823216
-0.9863876 | -0.3364722
-0.3535007 | 0
-1.076011 | -0.4700036
-0.4800077 | 0
-0.09281104
-0.04782202
-1.332359
-1.083738
-0.6471032
-0.8458683
-0.7419373
-0.9516579
-1.064711
-1.360977
-1.504077

## Sheet2
Reference | Run # | D(Ni) | 1/D | Ln Fe domains | ln 1/D
| IT10 | 0.94 | 1.06383 | -0.06393459 | 0.0618754
3 | IT11 | 0.96 | 1.041667 | -0.1715371 | 0.04082199
Chabot 2008 | IT14 | 1.02 | 0.9803922 | -0.2974571 | -0.01980263
Fe-Ni-S, 1 atm | IT3 | 1.1 | 0.9090909 | -0.5655928 | -0.09531018
| IT4 | 1.3 | 0.7692308 | -0.8189512 | -0.2623643
| IT5 | 1.4 | 0.7142857 | -0.9779942 | -0.3364722
| IT9 | 1.9 | 0.5263158 | -1.540667 | -0.6418539
| P24 | 0.88 | 1.136364 | -0.3130918 | 0.1278334
| P20 | 0.88 | 1.136364 | -0.3519999 | 0.1278334
4 | P22 | 0.87 | 1.149425 | -0.2560479 | 0.1392621
Corrigan et al | P25 | 0.87 | 1.149425 | -0.2504464 | 0.1392621
Fe-Ni-P | P11 | 0.9 | 1.111111 | -0.254146 | 0.1053605
| P4 | 0.89 | 1.123596 | -0.1629923 | 0.1165338
| P1J | 0.9 | 1.111111 | -0.1220051 | 0.1053605
| P5J | 0.89 | 1.123596 | -0.08452955 | 0.1165338
| P6J | 0.88 | 1.136364 | -0.06849819 | 0.1278334
| D gamm/Liq | 1.18 | 0.8474576 |  | -0.1655144
| E11 | 0.84 | 1.190476 | -0.3230346 | 0.1743534
4(a) | E5 | 0.9 | 1.111111 | -0.1874786 | 0.1053605
Narayan and Goldstein (1982) | E4 | 0.89 | 1.123596 | -0.1714821 | 0.1165338
Fe-Ni-P | E10 | 0.87 | 1.149425 | -0.1171175 | 0.1392621
| E8 | 0.86 | 1.162791 | -0.06210151 | 0.1508229
4(b) | 12a | 0.92 | 1.086957 | -0.07438841 | 0.08338161
Willis and Goldstein (1982) | 12b | 0.93 | 1.075269 | -0.1073933 | 0.07257069
Fe-Ni-P | 13a | 0.91 | 1.098901 | -0.1517827 | 0.09431068
| 13b | 0.94 | 1.06383 | -0.2537062 | 0.0618754
| 14 | 0.9 | 1.111111 | -0.1337279 | 0.1053605
| 15 | 0.89 | 1.123596 | -0.07438841 | 0.1165338
| 23C | 0.9 | 1.111111 | -0.1874786 | 0.1053605
| 23E | 0.85 | 1.176471 | -0.1874786 | 0.1625189
4© | 23G | 0.86 | 1.162791 | -0.168922 | 0.1508229
Malvin et al. (1986) | 23B | 0.89 | 1.123596 | -0.1073933 | 0.1165338
Fe-Ni-P | 23D | 0.88 | 1.136364 | -0.09994817 | 0.1278334
| 23F | 0.9 | 1.111111 | -0.105505 | 0.1053605
Jones and Malvin (1990) | 24 | 0.85 | 1.176471 |  | 0.1625189
Fe-Ni-P | 25 | 0.89 | 1.123596 |  | 0.1165338
| 26 | 0.87 | 1.149425 |  | 0.1392621
| SS1 | 0 |  | -1.522616
| SS2 | 1.6 | 0.625 | -1.208104 | -0.4700036
| SS3 | 1.5 | 0.6666667 | -0.9431298 | -0.4054651
5. Effect of Ni on element partiotiong Chabot et al 2007 | SS4 | 1.5 | 0.6666667 | -1.046791 | -0.4054651
Fe-Ni-S | SS5 | 1.3 | 0.7692308 | -0.6159651 | -0.2623643
| SS6 | 1.3 | 0.7692308 | -0.6848562 | -0.2623643
| NN4 | 1.2 | 0.8333333 | -0.5890627 | -0.1823216
5(b) | NN5 | 1.2 | 0.8333333 | -0.5207825 | -0.1823216
Ni-S | NN6 | 1.2 | 0.8333333 | -0.4559257 | -0.1823216
| NN7 | 1.2 | 0.8333333 | -0.3933127 | -0.1823216
| NN8 | 1.1 | 0.9090909 | -0.1580203 | -0.09531018
| NN9 | 1 | 1 | -0.05808562 | 0
5© | DD2 | 1.47 | 0.6802721 | -0.9610696 | -0.3852624
Fe-Ni-S | DD6 | 1.25 | 0.8 | -0.406588 | -0.2231436
| DD3 | 1.17 | 0.8547009 | -0.1450098 | -0.1570037
| DD5 | 1.06 | 0.9433962 | -0.092567 | -0.05826891
6(a) | A174 |  |  | -0.3452817
Fe-C(5 Gpa) Chabot et al 2008 | A168 |  |  | -0.3210505
Fe-Ni-C | A177 | 1.42 |  | -0.3016541
| A176 |  |  | -0.2538284
| A433 | 0 |  | -0.1017799
7 | A435 | 0.9 | 1.111111 | -0.1523035 | 0.1053605
Chabot et al at 9 gpa | A432 | 1 | 1 | -0.2590033 | 0
Fe-Ni-S | A436 | 0.9 | 1.111111 | -0.4028587 | 0.1053605
| A434 | 0.9 | 1.111111 | -0.5308645 | 0.1053605
| A439 | 0.6 | 1.666667 | -0.6227765 | 0.5108256
| A437 | 0.8 | 1.25 | -0.748119 | 0.2231436
| S16 | 0 |  | 0
9. Hayden 2011 | S6 | 1.44 | 0.6944444 | -2.001904 | -0.3646431
Fe-S-C | S4 | 1.03 | 0.9708738 | -1.859543 | -0.0295588
| S5 | 0.85 | 1.176471 | -1.721364 | 0.1625189
| S7 | 0.92 | 1.086957 | -0.005693474 | 0.08338161
15 | C16 | 1.42 | 0.7042254 | -0.2608303 | -0.3506569
Chabot et al 2005- effect of carbon | C6 | 1.27 | 0.7874016 | -0.2468405 | -0.2390169
Fe-Ni-C | C15 | 1.24 | 0.8064516 | -0.211973 | -0.2151114
| C9 | 1.17 | 0.8547009 | -0.1865086 | -0.1570037
| C2 | 1.12 | 0.8928571 | -0.1509076 | -0.1133287
| C13 | 1.05 | 0.952381 | -0.1383214 | -0.04879016
| C3 | 1.06 | 0.9433962 | -0.1209425 | -0.05826891
| C12 | 1.03 | 0.9708738 | -0.1111347 | -0.0295588
| C4 | 0.99 | 1.010101 | -0.07559355 | 0.01005034
| C7 | 0.96 | 1.041667 | -0.05171668 | 0.04082199
| 1 | 1.19 | 0.8403361 |  | -0.1739533
| 2 | 1.2 | 0.8333333 |  | -0.1823216
| 3 | 1.03 | 0.9708738 |  | -0.0295588
Willis and Goldstein (1982) | 4 | 1.05 | 0.952381 |  | -0.04879016
15 (a) | 5 | 1.28 | 0.78125 |  | -0.2468601
Fe-Ni-C | 6 | 1.06 | 0.9433962 |  | -0.05826891
| 7 | 1.07 | 0.9345794 |  | -0.06765865
| 8 | 1.11 | 0.9009009 |  | -0.10436
| 9 | 1.02 | 0.9803922 |  | -0.01980263
| 10 | 1.23 | 0.8130081 |  | -0.2070142
| 11 | 1.38 | 0.7246377 |  | -0.3220835
15(b) | 40 | 2.1 | 0.4761905 |  | -0.7419373
Jones and Goodrich (1989) | 47 | 1.1 | 0.9090909 |  | -0.09531018
Fe-Ni-C | 51 | 1.8 | 0.5555556 |  | -0.5877867
| R17 | 1.26 | 0.7936508 |  | -0.2311117
| R9 | 1.25 | 0.8 |  | -0.2231436
| R2 | 1.23 | 0.8130081 |  | -0.2070142
15© | R14 | 1.2 | 0.8333333 |  | -0.1823216
Lauer and Jones (1999) | R13 | 1.18 | 0.8474576 |  | -0.1655144
Fe-Ni-C | R3 | 1.15 | 0.8695652 |  | -0.1397619
| R11 | 1.07 | 0.9345794 |  | -0.06765865
| R6 | 1.04 | 0.9615385 |  | -0.03922071
| 40A | 1.22 | 0.8196721 | -0.6766427 | -0.1988509
| 40b | 0.99 | 1.010101 | -0.3306459 | 0.01005034
| 40C | 0.93 | 1.075269 | -0.2195831 | 0.07257069
| 40d | 0.94 | 1.06383 | -0.1750158 | 0.0618754
| 41B | 1.05 | 0.952381 | -0.3779189 | -0.04879016
| 43a | 0.97 | 1.030928 | -0.3306459 | 0.03045921
11 | 43b | 1.04 | 0.9615385 | -0.3651823 | -0.03922071
Malvin 1986 | 43C | 0.98 | 1.020408 | -0.3576342 | 0.02020271
Fe-Ni-S-P | 43d | 0.98 | 1.020408 | -0.363409 | 0.02020271
(Measured) | 43E* | 1 | 1 | -0.356291 | 0
| 43G | 1.4 | 0.7142857 | -0.3973018 | -0.3364722
| 47a | 1.01 | 0.990099 | -0.3898557 | -0.009950331
| 47b | 1.11 | 0.9009009 | -0.4788118 | -0.10436
| 47C | 0.98 | 1.020408 | -0.3133813 | 0.02020271
| 48B | 0.93 | 1.075269 | -0.1395905 | 0.07257069
| 50A | 0.91 | 1.098901 | -0.1278334 | 0.09431068
| 508 | 0.88 | 1.136364 | -0.126949 | 0.1278334
| 55B | 1.1 | 0.9090909 | -0.551305 | -0.09531018
| 5542 | 1.05 | 0.952381 | -0.5385849 | -0.04879016
| 55A1 | 0.98 | 1.020408 | -0.32371 | 0.02020271
| 574 | 1.51 | 0.6622517 | -1.254483 | -0.4121097
| 57C | 1.53 | 0.6535948 | -1.072381 | -0.4252677
| 59A | 1.07 | 0.9345794 | -0.4142877 | -0.06765865
| 59B | 0.99 | 1.010101 | -0.2885221 | 0.01005034
| 54C | 0.95 | 1.052632 | -0.3395899 | 0.05129329
| 40A | 1.27 | 0.7874016 | -0.6766427 | -0.2390169
| 408 | 1 | 1 | -0.3306459 | 0
| 40C | 0.95 | 1.052632 | -0.2195831 | 0.05129329
| 400 | 0.93 | 1.075269 | -0.1750158 | 0.07257069
| 41B | 1.02 | 0.9803922 | -0.3779189 | -0.01980263
| 436 | 0.99 | 1.010101 | -0.3306459 | 0.01005034
11 | 43B | 1.01 | 0.990099 | -0.3651823 | -0.009950331
Jones and Drake | 43C | 1.01 | 0.990099 | -0.3576342 | -0.009950331
Fe-Ni-S-P | 430 | 1.01 | 0.990099 | -0.363409 | -0.009950331
(Calculated) | 43E* | 1.01 | 0.990099 | -0.356291 | -0.009950331
| 43G | 1.02 | 0.9803922 | -0.3973018 | -0.01980263
| 476 | 1.02 | 0.9803922 | -0.3898557 | -0.01980263
| 476 | 1.08 | 0.9259259 | -0.4788118 | -0.07696104
| 47C | 0 |  | -0.3133813
| 48B | 0.93 | 1.075269 | -0.1395905 | 0.07257069
| 50A | 0.91 | 1.098901 | -0.1278334 | 0.09431068
| 508 | 0.91 | 1.098901 | -0.126949 | 0.09431068
| 55B | 1.16 | 0.862069 | -0.551305 | -0.14842
| 5542 | 1.15 | 0.8695652 | -0.5385849 | -0.1397619
| 55A1 | 1.01 | 0.990099 | -0.32371 | -0.009950331
| 574 | 1.56 | 0.6410256 | -1.254483 | -0.4446858
| 57C | 1.49 | 0.6711409 | -1.072381 | -0.3987761
| 59A | 0.99 | 1.010101 | -0.4142877 | 0.01005034
| 59B | 0.97 | 1.030928 | -0.2885221 | 0.03045921
| 54C | 1.01 | 0.990099 | -0.3395899 | -0.009950331
| 40A | 1.14 | 0.877193 | -0.6766427 | -0.1310283
| 408 | 0.94 | 1.06383 | -0.3306459 | 0.0618754
| 40C | 0.91 | 1.098901 | -0.2195831 | 0.09431068
| 400 | 0.9 | 1.111111 | -0.1750158 | 0.1053605
| 41B | 0.96 | 1.041667 | -0.3779189 | 0.04082199
| 436 | 0.94 | 1.06383 | -0.3306459 | 0.0618754
11 | 43B | 0.95 | 1.052632 | -0.3651823 | 0.05129329
Goldstein 1985 | 43C | 0.95 | 1.052632 | -0.3576342 | 0.05129329
Fe-Ni-S-P | 430 | 0.95 | 1.052632 | -0.363409 | 0.05129329
(Calculated) | 43E* | 0.95 | 1.052632 | -0.356291 | 0.05129329
| 43G | 0.97 | 1.030928 | -0.3973018 | 0.03045921
| 476 | 0.96 | 1.041667 | -0.3898557 | 0.04082199
| 476 | 1.02 | 0.9803922 | -0.4788118 | -0.01980263
| 47C | 0.94 | 1.06383 | -0.3133813 | 0.0618754
| 48B | 0.91 | 1.098901 | -0.1395905 | 0.09431068
| 50A | 0.9 | 1.111111 | -0.1278334 | 0.1053605
| 508 | 0.9 | 1.111111 | -0.126949 | 0.1053605
| 55B | 0.07 | 14.28571 | -0.551305 | 2.65926
| 5542 | 0.06 | 16.66667 | -0.5385849 | 2.813411
| 55A1 | 0.94 | 1.06383 | -0.32371 | 0.0618754
| 574 | 0.22 | 4.545455 | -1.254483 | 1.514128
| 57C | 1.34 | 0.7462687 | -1.072381 | -0.2926696
| 59A | 0.94 | 1.06383 | -0.4142877 | 0.0618754
| 59B | 0.92 | 1.086957 | -0.2885221 | 0.08338161
| 54C | 0.95 | 1.052632 | -0.3395899 | 0.05129329
| 1A | 1.17 | 0.8547009 | -1.189585 | -0.1570037
18. Rai 2013 Fe-Fes | 2A | 1.16 | 0.862069 | -1.163809 | -0.14842
| E2 | 1.6 | 0.625 | -1.005698 | -0.4700036
| E2 | 0.9 | 1.111111 | -0.2925828 | 0.1053605
| E4 | 2 | 0.5 | -1.425242 | -0.6931472
| E7 | 2 | 0.5 | -1.376898 | -0.6931472
| E8 | 1.2 | 0.8333333 | -0.5995309 | -0.1823216
2 | E9 | 1.4 | 0.7142857 | -0.9863876 | -0.3364722
Test for Henrys law, Chabot 2003 | E9 | 1 | 1 | -0.3535007 | 0
Fe-Ni-S-P | E10 | 1.6 | 0.625 | -1.076011 | -0.4700036
| E11 | 1 | 1 | -0.4800077 | 0
| E14 |  |  | -0.09281104
| E15 |  |  | -0.04782202
| E16 |  |  | -1.332359
| E17 |  |  | -1.083738
| TS18 | 1.91 | 0.5235602 |  | -0.6471032
8 | TS5 | 2.33 | 0.4291845 |  | -0.8458683
Fe-S-Si | TS9 | 2.1 | 0.4761905 |  | -0.7419373
(Melt-melt) | TS17 | 2.59 | 0.3861004 |  | -0.9516579
| TS22 | 2.9 | 0.3448276 |  | -1.064711
| TS10 | 3.9 | 0.2564103 |  | -1.360977
| TS1 | 4.5 | 0.2222222 |  | -1.504077
| H2 |  |  | -0.0343638
| H3 |  |  | -0.03473993
| H4 |  |  | -0.05011251
| H5 |  |  | -0.04044516
2(b) | H6 |  |  | -0.05213225
Test for Henrys law, Chabot 2003 | H8 |  |  | -0.03082096
Fe-Ni-S | H10 |  |  | -0.03639627
| H11_1 |  |  | -0.7422395
| H11_2 |  |  | -0.8561436
| H11_3 |  |  | -0.7403284
| H11_4 |  |  | -0.6725244
| H11_5 |  |  | -0.7925602
| LO317 22 |  |  | -0.324313
| M746 18 |  |  | -0.3031495
| M747 18 |  |  | -0.2125364
17 | PR-331 3.3 |  |  | -0.2814747
Van Orman | PR-334 3.3 |  |  | -0.4678082
Fe-S | PR-258 3.3 |  |  | -0.6030412
| #41 (BaCO3) |  |  | -0.05691778
| #40 (BaCO3) |  |  | -0.1358332
12 | #24 (T/P) |  |  | -0.30503
G morad(2014) | #14 (T/P) |  |  | -0.4988261
Fe-Si | #21 (T/P) |  |  | -0.8121058

## Sheet3
Reference | Run # | D(Ni) | 1/D | Ln Fe domains | ln 1/D
| IT10 | 0.94 | 1.06383 | -0.06393459 | 0.0618754
3 | IT11 | 0.96 | 1.041667 | -0.1715371 | 0.04082199
Chabot 2008 | IT14 | 1.02 | 0.9803922 | -0.2974571 | -0.01980263
Fe-Ni-S, 1 atm | IT3 | 1.1 | 0.9090909 | -0.5655928 | -0.09531018
| IT4 | 1.3 | 0.7692308 | -0.8189512 | -0.2623643
| IT5 | 1.4 | 0.7142857 | -0.9779942 | -0.3364722
| IT9 | 1.9 | 0.5263158 | -1.540667 | -0.6418539
| P24 | 0.88 | 1.136364 | -0.3130918 | 0.1278334
| P20 | 0.88 | 1.136364 | -0.3519999 | 0.1278334
4 | P22 | 0.87 | 1.149425 | -0.2560479 | 0.1392621
Corrigan et al | P25 | 0.87 | 1.149425 | -0.2504464 | 0.1392621
Fe-Ni-P | P11 | 0.9 | 1.111111 | -0.254146 | 0.1053605
| P4 | 0.89 | 1.123596 | -0.1629923 | 0.1165338
| P1J | 0.9 | 1.111111 | -0.1220051 | 0.1053605
| P5J | 0.89 | 1.123596 | -0.08452955 | 0.1165338
| P6J | 0.88 | 1.136364 | -0.06849819 | 0.1278334
| D gamm/Liq | 1.18 | 0.8474576 |  | -0.1655144
| E11 | 0.84 | 1.190476 | -0.3230346 | 0.1743534
4(a) | E5 | 0.9 | 1.111111 | -0.1874786 | 0.1053605
Narayan and Goldstein (1982) | E4 | 0.89 | 1.123596 | -0.1714821 | 0.1165338
Fe-Ni-P | E10 | 0.87 | 1.149425 | -0.1171175 | 0.1392621
| E8 | 0.86 | 1.162791 | -0.06210151 | 0.1508229
4(b) | 12a | 0.92 | 1.086957 | -0.07438841 | 0.08338161
Willis and Goldstein (1982) | 12b | 0.93 | 1.075269 | -0.1073933 | 0.07257069
Fe-Ni-P | 13a | 0.91 | 1.098901 | -0.1517827 | 0.09431068
| 13b | 0.94 | 1.06383 | -0.2537062 | 0.0618754
| 14 | 0.9 | 1.111111 | -0.1337279 | 0.1053605
| 15 | 0.89 | 1.123596 | -0.07438841 | 0.1165338
| 23C | 0.9 | 1.111111 | -0.1874786 | 0.1053605
| 23E | 0.85 | 1.176471 | -0.1874786 | 0.1625189
4© | 23G | 0.86 | 1.162791 | -0.168922 | 0.1508229
Malvin et al. (1986) | 23B | 0.89 | 1.123596 | -0.1073933 | 0.1165338
Fe-Ni-P | 23D | 0.88 | 1.136364 | -0.09994817 | 0.1278334
| 23F | 0.9 | 1.111111 | -0.105505 | 0.1053605
Jones and Malvin (1990) | 24 | 0.85 | 1.176471 |  | 0.1625189
Fe-Ni-P | 25 | 0.89 | 1.123596 |  | 0.1165338
| 26 | 0.87 | 1.149425 |  | 0.1392621
| SS1 | 0 |  | -1.522616
| SS2 | 1.6 | 0.625 | -1.208104 | -0.4700036
| SS3 | 1.5 | 0.6666667 | -0.9431298 | -0.4054651
5. Effect of Ni on element partiotiong Chabot et al 2007 | SS4 | 1.5 | 0.6666667 | -1.046791 | -0.4054651
Fe-Ni-S | SS5 | 1.3 | 0.7692308 | -0.6159651 | -0.2623643
| SS6 | 1.3 | 0.7692308 | -0.6848562 | -0.2623643
| NN4 | 1.2 | 0.8333333 | -0.5890627 | -0.1823216
5(b) | NN5 | 1.2 | 0.8333333 | -0.5207825 | -0.1823216
Ni-S | NN6 | 1.2 | 0.8333333 | -0.4559257 | -0.1823216
| NN7 | 1.2 | 0.8333333 | -0.3933127 | -0.1823216
| NN8 | 1.1 | 0.9090909 | -0.1580203 | -0.09531018
| NN9 | 1 | 1 | -0.05808562 | 0
5© | DD2 | 1.47 | 0.6802721 | -0.9610696 | -0.3852624
Fe-Ni-S | DD6 | 1.25 | 0.8 | -0.406588 | -0.2231436
| DD3 | 1.17 | 0.8547009 | -0.1450098 | -0.1570037
| DD5 | 1.06 | 0.9433962 | -0.092567 | -0.05826891
6(a) | A174 |  |  | -0.3452817
Fe-C(5 Gpa) Chabot et al 2008 | A168 |  |  | -0.3210505
Fe-Ni-C | A177 | 1.42 |  | -0.3016541
| A176 |  |  | -0.2538284
| A433 | 0 |  | -0.1017799
7 | A435 | 0.9 | 1.111111 | -0.1523035 | 0.1053605
Chabot et al at 9 gpa | A432 | 1 | 1 | -0.2590033 | 0
Fe-Ni-S | A436 | 0.9 | 1.111111 | -0.4028587 | 0.1053605
| A434 | 0.9 | 1.111111 | -0.5308645 | 0.1053605
| A439 | 0.6 | 1.666667 | -0.6227765 | 0.5108256
| A437 | 0.8 | 1.25 | -0.748119 | 0.2231436
| S16 | 0 |  | 0
9. Hayden 2011 | S6 | 1.44 | 0.6944444 | -2.001904 | -0.3646431
Fe-S-C | S4 | 1.03 | 0.9708738 | -1.859543 | -0.0295588
| S5 | 0.85 | 1.176471 | -1.721364 | 0.1625189
| S7 | 0.92 | 1.086957 | -0.005693474 | 0.08338161
15 | C16 | 1.42 | 0.7042254 | -0.2608303 | -0.3506569
Chabot et al 2005- effect of carbon | C6 | 1.27 | 0.7874016 | -0.2468405 | -0.2390169
Fe-Ni-C | C15 | 1.24 | 0.8064516 | -0.211973 | -0.2151114
| C9 | 1.17 | 0.8547009 | -0.1865086 | -0.1570037
| C2 | 1.12 | 0.8928571 | -0.1509076 | -0.1133287
| C13 | 1.05 | 0.952381 | -0.1383214 | -0.04879016
| C3 | 1.06 | 0.9433962 | -0.1209425 | -0.05826891
| C12 | 1.03 | 0.9708738 | -0.1111347 | -0.0295588
| C4 | 0.99 | 1.010101 | -0.07559355 | 0.01005034
| C7 | 0.96 | 1.041667 | -0.05171668 | 0.04082199
| 1 | 1.19 | 0.8403361 |  | -0.1739533
| 2 | 1.2 | 0.8333333 |  | -0.1823216
| 3 | 1.03 | 0.9708738 |  | -0.0295588
Willis and Goldstein (1982) | 4 | 1.05 | 0.952381 |  | -0.04879016
15 (a) | 5 | 1.28 | 0.78125 |  | -0.2468601
Fe-Ni-C | 6 | 1.06 | 0.9433962 |  | -0.05826891
| 7 | 1.07 | 0.9345794 |  | -0.06765865
| 8 | 1.11 | 0.9009009 |  | -0.10436
| 9 | 1.02 | 0.9803922 |  | -0.01980263
| 10 | 1.23 | 0.8130081 |  | -0.2070142
| 11 | 1.38 | 0.7246377 |  | -0.3220835
15(b) | 40 | 2.1 | 0.4761905 |  | -0.7419373
Jones and Goodrich (1989) | 47 | 1.1 | 0.9090909 |  | -0.09531018
Fe-Ni-C | 51 | 1.8 | 0.5555556 |  | -0.5877867
| R17 | 1.26 | 0.7936508 |  | -0.2311117
| R9 | 1.25 | 0.8 |  | -0.2231436
| R2 | 1.23 | 0.8130081 |  | -0.2070142
15© | R14 | 1.2 | 0.8333333 |  | -0.1823216
Lauer and Jones (1999) | R13 | 1.18 | 0.8474576 |  | -0.1655144
Fe-Ni-C | R3 | 1.15 | 0.8695652 |  | -0.1397619
| R11 | 1.07 | 0.9345794 |  | -0.06765865
| R6 | 1.04 | 0.9615385 |  | -0.03922071
| 40A | 1.22 | 0.8196721 | -0.6766427 | -0.1988509
| 40b | 0.99 | 1.010101 | -0.3306459 | 0.01005034
| 40C | 0.93 | 1.075269 | -0.2195831 | 0.07257069
| 40d | 0.94 | 1.06383 | -0.1750158 | 0.0618754
| 41B | 1.05 | 0.952381 | -0.3779189 | -0.04879016
| 43a | 0.97 | 1.030928 | -0.3306459 | 0.03045921
11 | 43b | 1.04 | 0.9615385 | -0.3651823 | -0.03922071
Malvin 1986 | 43C | 0.98 | 1.020408 | -0.3576342 | 0.02020271
Fe-Ni-S-P | 43d | 0.98 | 1.020408 | -0.363409 | 0.02020271
(Measured) | 43E* | 1 | 1 | -0.356291 | 0
| 43G | 1.4 | 0.7142857 | -0.3973018 | -0.3364722
| 47a | 1.01 | 0.990099 | -0.3898557 | -0.009950331
| 47b | 1.11 | 0.9009009 | -0.4788118 | -0.10436
| 47C | 0.98 | 1.020408 | -0.3133813 | 0.02020271
| 48B | 0.93 | 1.075269 | -0.1395905 | 0.07257069
| 50A | 0.91 | 1.098901 | -0.1278334 | 0.09431068
| 508 | 0.88 | 1.136364 | -0.126949 | 0.1278334
| 55B | 1.1 | 0.9090909 | -0.551305 | -0.09531018
| 5542 | 1.05 | 0.952381 | -0.5385849 | -0.04879016
| 55A1 | 0.98 | 1.020408 | -0.32371 | 0.02020271
| 574 | 1.51 | 0.6622517 | -1.254483 | -0.4121097
| 57C | 1.53 | 0.6535948 | -1.072381 | -0.4252677
| 59A | 1.07 | 0.9345794 | -0.4142877 | -0.06765865
| 59B | 0.99 | 1.010101 | -0.2885221 | 0.01005034
| 54C | 0.95 | 1.052632 | -0.3395899 | 0.05129329
| 40A | 1.27 | 0.7874016 | -0.6766427 | -0.2390169
| 408 | 1 | 1 | -0.3306459 | 0
| 40C | 0.95 | 1.052632 | -0.2195831 | 0.05129329
| 400 | 0.93 | 1.075269 | -0.1750158 | 0.07257069
| 41B | 1.02 | 0.9803922 | -0.3779189 | -0.01980263
| 436 | 0.99 | 1.010101 | -0.3306459 | 0.01005034
11 | 43B | 1.01 | 0.990099 | -0.3651823 | -0.009950331
Jones and Drake | 43C | 1.01 | 0.990099 | -0.3576342 | -0.009950331
Fe-Ni-S-P | 430 | 1.01 | 0.990099 | -0.363409 | -0.009950331
(Calculated) | 43E* | 1.01 | 0.990099 | -0.356291 | -0.009950331
| 43G | 1.02 | 0.9803922 | -0.3973018 | -0.01980263
| 476 | 1.02 | 0.9803922 | -0.3898557 | -0.01980263
| 476 | 1.08 | 0.9259259 | -0.4788118 | -0.07696104
| 47C | 0 |  | -0.3133813
| 48B | 0.93 | 1.075269 | -0.1395905 | 0.07257069
| 50A | 0.91 | 1.098901 | -0.1278334 | 0.09431068
| 508 | 0.91 | 1.098901 | -0.126949 | 0.09431068
| 55B | 1.16 | 0.862069 | -0.551305 | -0.14842
| 5542 | 1.15 | 0.8695652 | -0.5385849 | -0.1397619
| 55A1 | 1.01 | 0.990099 | -0.32371 | -0.009950331
| 574 | 1.56 | 0.6410256 | -1.254483 | -0.4446858
| 57C | 1.49 | 0.6711409 | -1.072381 | -0.3987761
| 59A | 0.99 | 1.010101 | -0.4142877 | 0.01005034
| 59B | 0.97 | 1.030928 | -0.2885221 | 0.03045921
| 54C | 1.01 | 0.990099 | -0.3395899 | -0.009950331
| 40A | 1.14 | 0.877193 | -0.6766427 | -0.1310283
| 408 | 0.94 | 1.06383 | -0.3306459 | 0.0618754
| 40C | 0.91 | 1.098901 | -0.2195831 | 0.09431068
| 400 | 0.9 | 1.111111 | -0.1750158 | 0.1053605
| 41B | 0.96 | 1.041667 | -0.3779189 | 0.04082199
| 436 | 0.94 | 1.06383 | -0.3306459 | 0.0618754
11 | 43B | 0.95 | 1.052632 | -0.3651823 | 0.05129329
Goldstein 1985 | 43C | 0.95 | 1.052632 | -0.3576342 | 0.05129329
Fe-Ni-S-P | 430 | 0.95 | 1.052632 | -0.363409 | 0.05129329
(Calculated) | 43E* | 0.95 | 1.052632 | -0.356291 | 0.05129329
| 43G | 0.97 | 1.030928 | -0.3973018 | 0.03045921
| 476 | 0.96 | 1.041667 | -0.3898557 | 0.04082199
| 476 | 1.02 | 0.9803922 | -0.4788118 | -0.01980263
| 47C | 0.94 | 1.06383 | -0.3133813 | 0.0618754
| 48B | 0.91 | 1.098901 | -0.1395905 | 0.09431068
| 50A | 0.9 | 1.111111 | -0.1278334 | 0.1053605
| 508 | 0.9 | 1.111111 | -0.126949 | 0.1053605
| 55B | 0.07 | 14.28571 | -0.551305 | 2.65926
| 5542 | 0.06 | 16.66667 | -0.5385849 | 2.813411
| 55A1 | 0.94 | 1.06383 | -0.32371 | 0.0618754
| 574 | 0.22 | 4.545455 | -1.254483 | 1.514128
| 57C | 1.34 | 0.7462687 | -1.072381 | -0.2926696
| 59A | 0.94 | 1.06383 | -0.4142877 | 0.0618754
| 59B | 0.92 | 1.086957 | -0.2885221 | 0.08338161
| 54C | 0.95 | 1.052632 | -0.3395899 | 0.05129329
| 1A | 1.17 | 0.8547009 | -1.189585 | -0.1570037
18. Rai 2013 Fe-Fes | 2A | 1.16 | 0.862069 | -1.163809 | -0.14842
| E2 | 1.6 | 0.625 | -1.005698 | -0.4700036
| E2 | 0.9 | 1.111111 | -0.2925828 | 0.1053605
| E4 | 2 | 0.5 | -1.425242 | -0.6931472
| E7 | 2 | 0.5 | -1.376898 | -0.6931472
| E8 | 1.2 | 0.8333333 | -0.5995309 | -0.1823216
2 | E9 | 1.4 | 0.7142857 | -0.9863876 | -0.3364722
Test for Henrys law, Chabot 2003 | E9 | 1 | 1 | -0.3535007 | 0
Fe-Ni-S-P | E10 | 1.6 | 0.625 | -1.076011 | -0.4700036
| E11 | 1 | 1 | -0.4800077 | 0
| E14 |  |  | -0.09281104
| E15 |  |  | -0.04782202
| E16 |  |  | -1.332359
| E17 |  |  | -1.083738
| TS18 | 1.91 | 0.5235602 |  | -0.6471032
8 | TS5 | 2.33 | 0.4291845 |  | -0.8458683
Fe-S-Si | TS9 | 2.1 | 0.4761905 |  | -0.7419373
(Melt-melt) | TS17 | 2.59 | 0.3861004 |  | -0.9516579
| TS22 | 2.9 | 0.3448276 |  | -1.064711
| TS10 | 3.9 | 0.2564103 |  | -1.360977
| TS1 | 4.5 | 0.2222222 |  | -1.504077
| H2 |  |  | -0.0343638
| H3 |  |  | -0.03473993
| H4 |  |  | -0.05011251
| H5 |  |  | -0.04044516
2(b) | H6 |  |  | -0.05213225
Test for Henrys law, Chabot 2003 | H8 |  |  | -0.03082096
Fe-Ni-S | H10 |  |  | -0.03639627
| H11_1 |  |  | -0.7422395
| H11_2 |  |  | -0.8561436
| H11_3 |  |  | -0.7403284
| H11_4 |  |  | -0.6725244
| H11_5 |  |  | -0.7925602
| LO317 22 |  |  | -0.324313
| M746 18 |  |  | -0.3031495
| M747 18 |  |  | -0.2125364
17 | PR-331 3.3 |  |  | -0.2814747
Van Orman | PR-334 3.3 |  |  | -0.4678082
Fe-S | PR-258 3.3 |  |  | -0.6030412
| #41 (BaCO3) |  |  | -0.05691778
| #40 (BaCO3) |  |  | -0.1358332
12 | #24 (T/P) |  |  | -0.30503
G morad(2014) | #14 (T/P) |  |  | -0.4988261
Fe-Si | #21 (T/P) |  |  | -0.8121058

## Sheet4
Reference | Run # | D(Ni) | 1/D | Ln Fe domains | ln 1/D
| IT10 | 0.94 | 1.06383 | -0.06393459 | 0.0618754
3 | IT11 | 0.96 | 1.041667 | -0.1715371 | 0.04082199
Chabot 2008 | IT14 | 1.02 | 0.9803922 | -0.2974571 | -0.01980263
Fe-Ni-S, 1 atm | IT3 | 1.1 | 0.9090909 | -0.5655928 | -0.09531018
| IT4 | 1.3 | 0.7692308 | -0.8189512 | -0.2623643
| IT5 | 1.4 | 0.7142857 | -0.9779942 | -0.3364722
| IT9 | 1.9 | 0.5263158 | -1.540667 | -0.6418539
| P24 | 0.88 | 1.136364 | -0.3130918 | 0.1278334
| P20 | 0.88 | 1.136364 | -0.3519999 | 0.1278334
4 | P22 | 0.87 | 1.149425 | -0.2560479 | 0.1392621
Corrigan et al | P25 | 0.87 | 1.149425 | -0.2504464 | 0.1392621
Fe-Ni-P | P11 | 0.9 | 1.111111 | -0.254146 | 0.1053605
| P4 | 0.89 | 1.123596 | -0.1629923 | 0.1165338
| P1J | 0.9 | 1.111111 | -0.1220051 | 0.1053605
| P5J | 0.89 | 1.123596 | -0.08452955 | 0.1165338
| P6J | 0.88 | 1.136364 | -0.06849819 | 0.1278334
| D gamm/Liq | 1.18 | 0.8474576 |  | -0.1655144
| E11 | 0.84 | 1.190476 | -0.3230346 | 0.1743534
4(a) | E5 | 0.9 | 1.111111 | -0.1874786 | 0.1053605
Narayan and Goldstein (1982) | E4 | 0.89 | 1.123596 | -0.1714821 | 0.1165338
Fe-Ni-P | E10 | 0.87 | 1.149425 | -0.1171175 | 0.1392621
| E8 | 0.86 | 1.162791 | -0.06210151 | 0.1508229
4(b) | 12a | 0.92 | 1.086957 | -0.07438841 | 0.08338161
Willis and Goldstein (1982) | 12b | 0.93 | 1.075269 | -0.1073933 | 0.07257069
Fe-Ni-P | 13a | 0.91 | 1.098901 | -0.1517827 | 0.09431068
| 13b | 0.94 | 1.06383 | -0.2537062 | 0.0618754
| 14 | 0.9 | 1.111111 | -0.1337279 | 0.1053605
| 15 | 0.89 | 1.123596 | -0.07438841 | 0.1165338
| 23C | 0.9 | 1.111111 | -0.1874786 | 0.1053605
| 23E | 0.85 | 1.176471 | -0.1874786 | 0.1625189
4© | 23G | 0.86 | 1.162791 | -0.168922 | 0.1508229
Malvin et al. (1986) | 23B | 0.89 | 1.123596 | -0.1073933 | 0.1165338
Fe-Ni-P | 23D | 0.88 | 1.136364 | -0.09994817 | 0.1278334
| 23F | 0.9 | 1.111111 | -0.105505 | 0.1053605
Jones and Malvin (1990) | 24 | 0.85 | 1.176471 |  | 0.1625189
Fe-Ni-P | 25 | 0.89 | 1.123596 |  | 0.1165338
| 26 | 0.87 | 1.149425 |  | 0.1392621
| SS1 | 0 |  | -1.522616
| SS2 | 1.6 | 0.625 | -1.208104 | -0.4700036
| SS3 | 1.5 | 0.6666667 | -0.9431298 | -0.4054651
5. Effect of Ni on element partiotiong Chabot et al 2007 | SS4 | 1.5 | 0.6666667 | -1.046791 | -0.4054651
Fe-Ni-S | SS5 | 1.3 | 0.7692308 | -0.6159651 | -0.2623643
| SS6 | 1.3 | 0.7692308 | -0.6848562 | -0.2623643
| NN4 | 1.2 | 0.8333333 | -0.5890627 | -0.1823216
5(b) | NN5 | 1.2 | 0.8333333 | -0.5207825 | -0.1823216
Ni-S | NN6 | 1.2 | 0.8333333 | -0.4559257 | -0.1823216
| NN7 | 1.2 | 0.8333333 | -0.3933127 | -0.1823216
| NN8 | 1.1 | 0.9090909 | -0.1580203 | -0.09531018
| NN9 | 1 | 1 | -0.05808562 | 0
5© | DD2 | 1.47 | 0.6802721 | -0.9610696 | -0.3852624
Fe-Ni-S | DD6 | 1.25 | 0.8 | -0.406588 | -0.2231436
| DD3 | 1.17 | 0.8547009 | -0.1450098 | -0.1570037
| DD5 | 1.06 | 0.9433962 | -0.092567 | -0.05826891
6(a) | A174 |  |  | -0.3452817
Fe-C(5 Gpa) Chabot et al 2008 | A168 |  |  | -0.3210505
Fe-Ni-C | A177 | 1.42 |  | -0.3016541
| A176 |  |  | -0.2538284
| A433 | 0 |  | -0.1017799
7 | A435 | 0.9 | 1.111111 | -0.1523035 | 0.1053605
Chabot et al at 9 gpa | A432 | 1 | 1 | -0.2590033 | 0
Fe-Ni-S | A436 | 0.9 | 1.111111 | -0.4028587 | 0.1053605
| A434 | 0.9 | 1.111111 | -0.5308645 | 0.1053605
| A439 | 0.6 | 1.666667 | -0.6227765 | 0.5108256
| A437 | 0.8 | 1.25 | -0.748119 | 0.2231436
| S16 | 0 |  | 0
9. Hayden 2011 | S6 | 1.44 | 0.6944444 | -2.001904 | -0.3646431
Fe-S-C | S4 | 1.03 | 0.9708738 | -1.859543 | -0.0295588
| S5 | 0.85 | 1.176471 | -1.721364 | 0.1625189
| S7 | 0.92 | 1.086957 | -0.005693474 | 0.08338161
15 | C16 | 1.42 | 0.7042254 | -0.2608303 | -0.3506569
Chabot et al 2005- effect of carbon | C6 | 1.27 | 0.7874016 | -0.2468405 | -0.2390169
Fe-Ni-C | C15 | 1.24 | 0.8064516 | -0.211973 | -0.2151114
| C9 | 1.17 | 0.8547009 | -0.1865086 | -0.1570037
| C2 | 1.12 | 0.8928571 | -0.1509076 | -0.1133287
| C13 | 1.05 | 0.952381 | -0.1383214 | -0.04879016
| C3 | 1.06 | 0.9433962 | -0.1209425 | -0.05826891
| C12 | 1.03 | 0.9708738 | -0.1111347 | -0.0295588
| C4 | 0.99 | 1.010101 | -0.07559355 | 0.01005034
| C7 | 0.96 | 1.041667 | -0.05171668 | 0.04082199
| 1 | 1.19 | 0.8403361 |  | -0.1739533
| 2 | 1.2 | 0.8333333 |  | -0.1823216
| 3 | 1.03 | 0.9708738 |  | -0.0295588
Willis and Goldstein (1982) | 4 | 1.05 | 0.952381 |  | -0.04879016
15 (a) | 5 | 1.28 | 0.78125 |  | -0.2468601
Fe-Ni-C | 6 | 1.06 | 0.9433962 |  | -0.05826891
| 7 | 1.07 | 0.9345794 |  | -0.06765865
| 8 | 1.11 | 0.9009009 |  | -0.10436
| 9 | 1.02 | 0.9803922 |  | -0.01980263
| 10 | 1.23 | 0.8130081 |  | -0.2070142
| 11 | 1.38 | 0.7246377 |  | -0.3220835
15(b) | 40 | 2.1 | 0.4761905 |  | -0.7419373
Jones and Goodrich (1989) | 47 | 1.1 | 0.9090909 |  | -0.09531018
Fe-Ni-C | 51 | 1.8 | 0.5555556 |  | -0.5877867
| R17 | 1.26 | 0.7936508 |  | -0.2311117
| R9 | 1.25 | 0.8 |  | -0.2231436
| R2 | 1.23 | 0.8130081 |  | -0.2070142
15© | R14 | 1.2 | 0.8333333 |  | -0.1823216
Lauer and Jones (1999) | R13 | 1.18 | 0.8474576 |  | -0.1655144
Fe-Ni-C | R3 | 1.15 | 0.8695652 |  | -0.1397619
| R11 | 1.07 | 0.9345794 |  | -0.06765865
| R6 | 1.04 | 0.9615385 |  | -0.03922071
| 40A | 1.22 | 0.8196721 | -0.6766427 | -0.1988509
| 40b | 0.99 | 1.010101 | -0.3306459 | 0.01005034
| 40C | 0.93 | 1.075269 | -0.2195831 | 0.07257069
| 40d | 0.94 | 1.06383 | -0.1750158 | 0.0618754
| 41B | 1.05 | 0.952381 | -0.3779189 | -0.04879016
| 43a | 0.97 | 1.030928 | -0.3306459 | 0.03045921
11 | 43b | 1.04 | 0.9615385 | -0.3651823 | -0.03922071
Malvin 1986 | 43C | 0.98 | 1.020408 | -0.3576342 | 0.02020271
Fe-Ni-S-P | 43d | 0.98 | 1.020408 | -0.363409 | 0.02020271
(Measured) | 43E* | 1 | 1 | -0.356291 | 0
| 43G | 1.4 | 0.7142857 | -0.3973018 | -0.3364722
| 47a | 1.01 | 0.990099 | -0.3898557 | -0.009950331
| 47b | 1.11 | 0.9009009 | -0.4788118 | -0.10436
| 47C | 0.98 | 1.020408 | -0.3133813 | 0.02020271
| 48B | 0.93 | 1.075269 | -0.1395905 | 0.07257069
| 50A | 0.91 | 1.098901 | -0.1278334 | 0.09431068
| 508 | 0.88 | 1.136364 | -0.126949 | 0.1278334
| 55B | 1.1 | 0.9090909 | -0.551305 | -0.09531018
| 5542 | 1.05 | 0.952381 | -0.5385849 | -0.04879016
| 55A1 | 0.98 | 1.020408 | -0.32371 | 0.02020271
| 574 | 1.51 | 0.6622517 | -1.254483 | -0.4121097
| 57C | 1.53 | 0.6535948 | -1.072381 | -0.4252677
| 59A | 1.07 | 0.9345794 | -0.4142877 | -0.06765865
| 59B | 0.99 | 1.010101 | -0.2885221 | 0.01005034
| 54C | 0.95 | 1.052632 | -0.3395899 | 0.05129329
| 40A | 1.27 | 0.7874016 | -0.6766427 | -0.2390169
| 408 | 1 | 1 | -0.3306459 | 0
| 40C | 0.95 | 1.052632 | -0.2195831 | 0.05129329
| 400 | 0.93 | 1.075269 | -0.1750158 | 0.07257069
| 41B | 1.02 | 0.9803922 | -0.3779189 | -0.01980263
| 436 | 0.99 | 1.010101 | -0.3306459 | 0.01005034
11 | 43B | 1.01 | 0.990099 | -0.3651823 | -0.009950331
Jones and Drake | 43C | 1.01 | 0.990099 | -0.3576342 | -0.009950331
Fe-Ni-S-P | 430 | 1.01 | 0.990099 | -0.363409 | -0.009950331
(Calculated) | 43E* | 1.01 | 0.990099 | -0.356291 | -0.009950331
| 43G | 1.02 | 0.9803922 | -0.3973018 | -0.01980263
| 476 | 1.02 | 0.9803922 | -0.3898557 | -0.01980263
| 476 | 1.08 | 0.9259259 | -0.4788118 | -0.07696104
| 47C | 0 |  | -0.3133813
| 48B | 0.93 | 1.075269 | -0.1395905 | 0.07257069
| 50A | 0.91 | 1.098901 | -0.1278334 | 0.09431068
| 508 | 0.91 | 1.098901 | -0.126949 | 0.09431068
| 55B | 1.16 | 0.862069 | -0.551305 | -0.14842
| 5542 | 1.15 | 0.8695652 | -0.5385849 | -0.1397619
| 55A1 | 1.01 | 0.990099 | -0.32371 | -0.009950331
| 574 | 1.56 | 0.6410256 | -1.254483 | -0.4446858
| 57C | 1.49 | 0.6711409 | -1.072381 | -0.3987761
| 59A | 0.99 | 1.010101 | -0.4142877 | 0.01005034
| 59B | 0.97 | 1.030928 | -0.2885221 | 0.03045921
| 54C | 1.01 | 0.990099 | -0.3395899 | -0.009950331
| 40A | 1.14 | 0.877193 | -0.6766427 | -0.1310283
| 408 | 0.94 | 1.06383 | -0.3306459 | 0.0618754
| 40C | 0.91 | 1.098901 | -0.2195831 | 0.09431068
| 400 | 0.9 | 1.111111 | -0.1750158 | 0.1053605
| 41B | 0.96 | 1.041667 | -0.3779189 | 0.04082199
| 436 | 0.94 | 1.06383 | -0.3306459 | 0.0618754
11 | 43B | 0.95 | 1.052632 | -0.3651823 | 0.05129329
Goldstein 1985 | 43C | 0.95 | 1.052632 | -0.3576342 | 0.05129329
Fe-Ni-S-P | 430 | 0.95 | 1.052632 | -0.363409 | 0.05129329
(Calculated) | 43E* | 0.95 | 1.052632 | -0.356291 | 0.05129329
| 43G | 0.97 | 1.030928 | -0.3973018 | 0.03045921
| 476 | 0.96 | 1.041667 | -0.3898557 | 0.04082199
| 476 | 1.02 | 0.9803922 | -0.4788118 | -0.01980263
| 47C | 0.94 | 1.06383 | -0.3133813 | 0.0618754
| 48B | 0.91 | 1.098901 | -0.1395905 | 0.09431068
| 50A | 0.9 | 1.111111 | -0.1278334 | 0.1053605
| 508 | 0.9 | 1.111111 | -0.126949 | 0.1053605
| 55B | 0.07 | 14.28571 | -0.551305 | 2.65926
| 5542 | 0.06 | 16.66667 | -0.5385849 | 2.813411
| 55A1 | 0.94 | 1.06383 | -0.32371 | 0.0618754
| 574 | 0.22 | 4.545455 | -1.254483 | 1.514128
| 57C | 1.34 | 0.7462687 | -1.072381 | -0.2926696
| 59A | 0.94 | 1.06383 | -0.4142877 | 0.0618754
| 59B | 0.92 | 1.086957 | -0.2885221 | 0.08338161
| 54C | 0.95 | 1.052632 | -0.3395899 | 0.05129329
| 1A | 1.17 | 0.8547009 | -1.189585 | -0.1570037
18. Rai 2013 Fe-Fes | 2A | 1.16 | 0.862069 | -1.163809 | -0.14842
| E2 | 1.6 | 0.625 | -1.005698 | -0.4700036
| E2 | 0.9 | 1.111111 | -0.2925828 | 0.1053605
| E4 | 2 | 0.5 | -1.425242 | -0.6931472
| E7 | 2 | 0.5 | -1.376898 | -0.6931472
| E8 | 1.2 | 0.8333333 | -0.5995309 | -0.1823216
2 | E9 | 1.4 | 0.7142857 | -0.9863876 | -0.3364722
Test for Henrys law, Chabot 2003 | E9 | 1 | 1 | -0.3535007 | 0
Fe-Ni-S-P | E10 | 1.6 | 0.625 | -1.076011 | -0.4700036
| E11 | 1 | 1 | -0.4800077 | 0
| E14 |  |  | -0.09281104
| E15 |  |  | -0.04782202
| E16 |  |  | -1.332359
| E17 |  |  | -1.083738
| TS18 | 1.91 | 0.5235602 |  | -0.6471032
8 | TS5 | 2.33 | 0.4291845 |  | -0.8458683
Fe-S-Si | TS9 | 2.1 | 0.4761905 |  | -0.7419373
(Melt-melt) | TS17 | 2.59 | 0.3861004 |  | -0.9516579
| TS22 | 2.9 | 0.3448276 |  | -1.064711
| TS10 | 3.9 | 0.2564103 |  | -1.360977
| TS1 | 4.5 | 0.2222222 |  | -1.504077
| H2 |  |  | -0.0343638
| H3 |  |  | -0.03473993
| H4 |  |  | -0.05011251
| H5 |  |  | -0.04044516
2(b) | H6 |  |  | -0.05213225
Test for Henrys law, Chabot 2003 | H8 |  |  | -0.03082096
Fe-Ni-S | H10 |  |  | -0.03639627
| H11_1 |  |  | -0.7422395
| H11_2 |  |  | -0.8561436
| H11_3 |  |  | -0.7403284
| H11_4 |  |  | -0.6725244
| H11_5 |  |  | -0.7925602
| LO317 22 |  |  | -0.324313
| M746 18 |  |  | -0.3031495
| M747 18 |  |  | -0.2125364
17 | PR-331 3.3 |  |  | -0.2814747
Van Orman | PR-334 3.3 |  |  | -0.4678082
Fe-S | PR-258 3.3 |  |  | -0.6030412
| #41 (BaCO3) |  |  | -0.05691778
| #40 (BaCO3) |  |  | -0.1358332
12 | #24 (T/P) |  |  | -0.30503
G morad(2014) | #14 (T/P) |  |  | -0.4988261
Fe-Si | #21 (T/P) |  |  | -0.8121058

## Sheet5
Reference | Run # | D(Ni) | 1/D | Ln Fe domains | ln 1/D
| IT10 | 0.94 | 1.06383 | -0.06393459 | 0.0618754
3 | IT11 | 0.96 | 1.041667 | -0.1715371 | 0.04082199
Chabot 2008 | IT14 | 1.02 | 0.9803922 | -0.2974571 | -0.01980263
Fe-Ni-S, 1 atm | IT3 | 1.1 | 0.9090909 | -0.5655928 | -0.09531018
| IT4 | 1.3 | 0.7692308 | -0.8189512 | -0.2623643
| IT5 | 1.4 | 0.7142857 | -0.9779942 | -0.3364722
| IT9 | 1.9 | 0.5263158 | -1.540667 | -0.6418539
| P24 | 0.88 | 1.136364 | -0.3130918 | 0.1278334
| P20 | 0.88 | 1.136364 | -0.3519999 | 0.1278334
4 | P22 | 0.87 | 1.149425 | -0.2560479 | 0.1392621
Corrigan et al | P25 | 0.87 | 1.149425 | -0.2504464 | 0.1392621
Fe-Ni-P | P11 | 0.9 | 1.111111 | -0.254146 | 0.1053605
| P4 | 0.89 | 1.123596 | -0.1629923 | 0.1165338
| P1J | 0.9 | 1.111111 | -0.1220051 | 0.1053605
| P5J | 0.89 | 1.123596 | -0.08452955 | 0.1165338
| P6J | 0.88 | 1.136364 | -0.06849819 | 0.1278334
| D gamm/Liq | 1.18 | 0.8474576 |  | -0.1655144
| E11 | 0.84 | 1.190476 | -0.3230346 | 0.1743534
4(a) | E5 | 0.9 | 1.111111 | -0.1874786 | 0.1053605
Narayan and Goldstein (1982) | E4 | 0.89 | 1.123596 | -0.1714821 | 0.1165338
Fe-Ni-P | E10 | 0.87 | 1.149425 | -0.1171175 | 0.1392621
| E8 | 0.86 | 1.162791 | -0.06210151 | 0.1508229
4(b) | 12a | 0.92 | 1.086957 | -0.07438841 | 0.08338161
Willis and Goldstein (1982) | 12b | 0.93 | 1.075269 | -0.1073933 | 0.07257069
Fe-Ni-P | 13a | 0.91 | 1.098901 | -0.1517827 | 0.09431068
| 13b | 0.94 | 1.06383 | -0.2537062 | 0.0618754
| 14 | 0.9 | 1.111111 | -0.1337279 | 0.1053605
| 15 | 0.89 | 1.123596 | -0.07438841 | 0.1165338
| 23C | 0.9 | 1.111111 | -0.1874786 | 0.1053605
| 23E | 0.85 | 1.176471 | -0.1874786 | 0.1625189
4© | 23G | 0.86 | 1.162791 | -0.168922 | 0.1508229
Malvin et al. (1986) | 23B | 0.89 | 1.123596 | -0.1073933 | 0.1165338
Fe-Ni-P | 23D | 0.88 | 1.136364 | -0.09994817 | 0.1278334
| 23F | 0.9 | 1.111111 | -0.105505 | 0.1053605
Jones and Malvin (1990) | 24 | 0.85 | 1.176471 |  | 0.1625189
Fe-Ni-P | 25 | 0.89 | 1.123596 |  | 0.1165338
| 26 | 0.87 | 1.149425 |  | 0.1392621
| SS1 | 0 |  | -1.522616
| SS2 | 1.6 | 0.625 | -1.208104 | -0.4700036
| SS3 | 1.5 | 0.6666667 | -0.9431298 | -0.4054651
5. Effect of Ni on element partiotiong Chabot et al 2007 | SS4 | 1.5 | 0.6666667 | -1.046791 | -0.4054651
Fe-Ni-S | SS5 | 1.3 | 0.7692308 | -0.6159651 | -0.2623643
| SS6 | 1.3 | 0.7692308 | -0.6848562 | -0.2623643
| NN4 | 1.2 | 0.8333333 | -0.5890627 | -0.1823216
5(b) | NN5 | 1.2 | 0.8333333 | -0.5207825 | -0.1823216
Ni-S | NN6 | 1.2 | 0.8333333 | -0.4559257 | -0.1823216
| NN7 | 1.2 | 0.8333333 | -0.3933127 | -0.1823216
| NN8 | 1.1 | 0.9090909 | -0.1580203 | -0.09531018
| NN9 | 1 | 1 | -0.05808562 | 0
5© | DD2 | 1.47 | 0.6802721 | -0.9610696 | -0.3852624
Fe-Ni-S | DD6 | 1.25 | 0.8 | -0.406588 | -0.2231436
| DD3 | 1.17 | 0.8547009 | -0.1450098 | -0.1570037
| DD5 | 1.06 | 0.9433962 | -0.092567 | -0.05826891
6(a) | A174 |  |  | -0.3452817
Fe-C(5 Gpa) Chabot et al 2008 | A168 |  |  | -0.3210505
Fe-Ni-C | A177 | 1.42 |  | -0.3016541
| A176 |  |  | -0.2538284
| A433 | 0 |  | -0.1017799
7 | A435 | 0.9 | 1.111111 | -0.1523035 | 0.1053605
Chabot et al at 9 gpa | A432 | 1 | 1 | -0.2590033 | 0
Fe-Ni-S | A436 | 0.9 | 1.111111 | -0.4028587 | 0.1053605
| A434 | 0.9 | 1.111111 | -0.5308645 | 0.1053605
| A439 | 0.6 | 1.666667 | -0.6227765 | 0.5108256
| A437 | 0.8 | 1.25 | -0.748119 | 0.2231436
| S16 | 0 |  | 0
9. Hayden 2011 | S6 | 1.44 | 0.6944444 | -2.001904 | -0.3646431
Fe-S-C | S4 | 1.03 | 0.9708738 | -1.859543 | -0.0295588
| S5 | 0.85 | 1.176471 | -1.721364 | 0.1625189
| S7 | 0.92 | 1.086957 | -0.005693474 | 0.08338161
15 | C16 | 1.42 | 0.7042254 | -0.2608303 | -0.3506569
Chabot et al 2005- effect of carbon | C6 | 1.27 | 0.7874016 | -0.2468405 | -0.2390169
Fe-Ni-C | C15 | 1.24 | 0.8064516 | -0.211973 | -0.2151114
| C9 | 1.17 | 0.8547009 | -0.1865086 | -0.1570037
| C2 | 1.12 | 0.8928571 | -0.1509076 | -0.1133287
| C13 | 1.05 | 0.952381 | -0.1383214 | -0.04879016
| C3 | 1.06 | 0.9433962 | -0.1209425 | -0.05826891
| C12 | 1.03 | 0.9708738 | -0.1111347 | -0.0295588
| C4 | 0.99 | 1.010101 | -0.07559355 | 0.01005034
| C7 | 0.96 | 1.041667 | -0.05171668 | 0.04082199
| 1 | 1.19 | 0.8403361 |  | -0.1739533
| 2 | 1.2 | 0.8333333 |  | -0.1823216
| 3 | 1.03 | 0.9708738 |  | -0.0295588
Willis and Goldstein (1982) | 4 | 1.05 | 0.952381 |  | -0.04879016
15 (a) | 5 | 1.28 | 0.78125 |  | -0.2468601
Fe-Ni-C | 6 | 1.06 | 0.9433962 |  | -0.05826891
| 7 | 1.07 | 0.9345794 |  | -0.06765865
| 8 | 1.11 | 0.9009009 |  | -0.10436
| 9 | 1.02 | 0.9803922 |  | -0.01980263
| 10 | 1.23 | 0.8130081 |  | -0.2070142
| 11 | 1.38 | 0.7246377 |  | -0.3220835
15(b) | 40 | 2.1 | 0.4761905 |  | -0.7419373
Jones and Goodrich (1989) | 47 | 1.1 | 0.9090909 |  | -0.09531018
Fe-Ni-C | 51 | 1.8 | 0.5555556 |  | -0.5877867
| R17 | 1.26 | 0.7936508 |  | -0.2311117
| R9 | 1.25 | 0.8 |  | -0.2231436
| R2 | 1.23 | 0.8130081 |  | -0.2070142
15© | R14 | 1.2 | 0.8333333 |  | -0.1823216
Lauer and Jones (1999) | R13 | 1.18 | 0.8474576 |  | -0.1655144
Fe-Ni-C | R3 | 1.15 | 0.8695652 |  | -0.1397619
| R11 | 1.07 | 0.9345794 |  | -0.06765865
| R6 | 1.04 | 0.9615385 |  | -0.03922071
| 40A | 1.22 | 0.8196721 | -0.6766427 | -0.1988509
| 40b | 0.99 | 1.010101 | -0.3306459 | 0.01005034
| 40C | 0.93 | 1.075269 | -0.2195831 | 0.07257069
| 40d | 0.94 | 1.06383 | -0.1750158 | 0.0618754
| 41B | 1.05 | 0.952381 | -0.3779189 | -0.04879016
| 43a | 0.97 | 1.030928 | -0.3306459 | 0.03045921
11 | 43b | 1.04 | 0.9615385 | -0.3651823 | -0.03922071
Malvin 1986 | 43C | 0.98 | 1.020408 | -0.3576342 | 0.02020271
Fe-Ni-S-P | 43d | 0.98 | 1.020408 | -0.363409 | 0.02020271
(Measured) | 43E* | 1 | 1 | -0.356291 | 0
| 43G | 1.4 | 0.7142857 | -0.3973018 | -0.3364722
| 47a | 1.01 | 0.990099 | -0.3898557 | -0.009950331
| 47b | 1.11 | 0.9009009 | -0.4788118 | -0.10436
| 47C | 0.98 | 1.020408 | -0.3133813 | 0.02020271
| 48B | 0.93 | 1.075269 | -0.1395905 | 0.07257069
| 50A | 0.91 | 1.098901 | -0.1278334 | 0.09431068
| 508 | 0.88 | 1.136364 | -0.126949 | 0.1278334
| 55B | 1.1 | 0.9090909 | -0.551305 | -0.09531018
| 5542 | 1.05 | 0.952381 | -0.5385849 | -0.04879016
| 55A1 | 0.98 | 1.020408 | -0.32371 | 0.02020271
| 574 | 1.51 | 0.6622517 | -1.254483 | -0.4121097
| 57C | 1.53 | 0.6535948 | -1.072381 | -0.4252677
| 59A | 1.07 | 0.9345794 | -0.4142877 | -0.06765865
| 59B | 0.99 | 1.010101 | -0.2885221 | 0.01005034
| 54C | 0.95 | 1.052632 | -0.3395899 | 0.05129329
| 40A | 1.27 | 0.7874016 | -0.6766427 | -0.2390169
| 408 | 1 | 1 | -0.3306459 | 0
| 40C | 0.95 | 1.052632 | -0.2195831 | 0.05129329
| 400 | 0.93 | 1.075269 | -0.1750158 | 0.07257069
| 41B | 1.02 | 0.9803922 | -0.3779189 | -0.01980263
| 436 | 0.99 | 1.010101 | -0.3306459 | 0.01005034
11 | 43B | 1.01 | 0.990099 | -0.3651823 | -0.009950331
Jones and Drake | 43C | 1.01 | 0.990099 | -0.3576342 | -0.009950331
Fe-Ni-S-P | 430 | 1.01 | 0.990099 | -0.363409 | -0.009950331
(Calculated) | 43E* | 1.01 | 0.990099 | -0.356291 | -0.009950331
| 43G | 1.02 | 0.9803922 | -0.3973018 | -0.01980263
| 476 | 1.02 | 0.9803922 | -0.3898557 | -0.01980263
| 476 | 1.08 | 0.9259259 | -0.4788118 | -0.07696104
| 47C | 0 |  | -0.3133813
| 48B | 0.93 | 1.075269 | -0.1395905 | 0.07257069
| 50A | 0.91 | 1.098901 | -0.1278334 | 0.09431068
| 508 | 0.91 | 1.098901 | -0.126949 | 0.09431068
| 55B | 1.16 | 0.862069 | -0.551305 | -0.14842
| 5542 | 1.15 | 0.8695652 | -0.5385849 | -0.1397619
| 55A1 | 1.01 | 0.990099 | -0.32371 | -0.009950331
| 574 | 1.56 | 0.6410256 | -1.254483 | -0.4446858
| 57C | 1.49 | 0.6711409 | -1.072381 | -0.3987761
| 59A | 0.99 | 1.010101 | -0.4142877 | 0.01005034
| 59B | 0.97 | 1.030928 | -0.2885221 | 0.03045921
| 54C | 1.01 | 0.990099 | -0.3395899 | -0.009950331
| 40A | 1.14 | 0.877193 | -0.6766427 | -0.1310283
| 408 | 0.94 | 1.06383 | -0.3306459 | 0.0618754
| 40C | 0.91 | 1.098901 | -0.2195831 | 0.09431068
| 400 | 0.9 | 1.111111 | -0.1750158 | 0.1053605
| 41B | 0.96 | 1.041667 | -0.3779189 | 0.04082199
| 436 | 0.94 | 1.06383 | -0.3306459 | 0.0618754
11 | 43B | 0.95 | 1.052632 | -0.3651823 | 0.05129329
Goldstein 1985 | 43C | 0.95 | 1.052632 | -0.3576342 | 0.05129329
Fe-Ni-S-P | 430 | 0.95 | 1.052632 | -0.363409 | 0.05129329
(Calculated) | 43E* | 0.95 | 1.052632 | -0.356291 | 0.05129329
| 43G | 0.97 | 1.030928 | -0.3973018 | 0.03045921
| 476 | 0.96 | 1.041667 | -0.3898557 | 0.04082199
| 476 | 1.02 | 0.9803922 | -0.4788118 | -0.01980263
| 47C | 0.94 | 1.06383 | -0.3133813 | 0.0618754
| 48B | 0.91 | 1.098901 | -0.1395905 | 0.09431068
| 50A | 0.9 | 1.111111 | -0.1278334 | 0.1053605
| 508 | 0.9 | 1.111111 | -0.126949 | 0.1053605
| 55B | 0.07 | 14.28571 | -0.551305 | 2.65926
| 5542 | 0.06 | 16.66667 | -0.5385849 | 2.813411
| 55A1 | 0.94 | 1.06383 | -0.32371 | 0.0618754
| 574 | 0.22 | 4.545455 | -1.254483 | 1.514128
| 57C | 1.34 | 0.7462687 | -1.072381 | -0.2926696
| 59A | 0.94 | 1.06383 | -0.4142877 | 0.0618754
| 59B | 0.92 | 1.086957 | -0.2885221 | 0.08338161
| 54C | 0.95 | 1.052632 | -0.3395899 | 0.05129329
| 1A | 1.17 | 0.8547009 | -1.189585 | -0.1570037
18. Rai 2013 Fe-Fes | 2A | 1.16 | 0.862069 | -1.163809 | -0.14842
| E2 | 1.6 | 0.625 | -1.005698 | -0.4700036
| E2 | 0.9 | 1.111111 | -0.2925828 | 0.1053605
| E4 | 2 | 0.5 | -1.425242 | -0.6931472
| E7 | 2 | 0.5 | -1.376898 | -0.6931472
| E8 | 1.2 | 0.8333333 | -0.5995309 | -0.1823216
2 | E9 | 1.4 | 0.7142857 | -0.9863876 | -0.3364722
Test for Henrys law, Chabot 2003 | E9 | 1 | 1 | -0.3535007 | 0
Fe-Ni-S-P | E10 | 1.6 | 0.625 | -1.076011 | -0.4700036
| E11 | 1 | 1 | -0.4800077 | 0
| E14 |  |  | -0.09281104
| E15 |  |  | -0.04782202
| E16 |  |  | -1.332359
| E17 |  |  | -1.083738
| TS18 | 1.91 | 0.5235602 |  | -0.6471032
8 | TS5 | 2.33 | 0.4291845 |  | -0.8458683
Fe-S-Si | TS9 | 2.1 | 0.4761905 |  | -0.7419373
(Melt-melt) | TS17 | 2.59 | 0.3861004 |  | -0.9516579
| TS22 | 2.9 | 0.3448276 |  | -1.064711
| TS10 | 3.9 | 0.2564103 |  | -1.360977
| TS1 | 4.5 | 0.2222222 |  | -1.504077
| H2 |  |  | -0.0343638
| H3 |  |  | -0.03473993
| H4 |  |  | -0.05011251
| H5 |  |  | -0.04044516
2(b) | H6 |  |  | -0.05213225
Test for Henrys law, Chabot 2003 | H8 |  |  | -0.03082096
Fe-Ni-S | H10 |  |  | -0.03639627
| H11_1 |  |  | -0.7422395
| H11_2 |  |  | -0.8561436
| H11_3 |  |  | -0.7403284
| H11_4 |  |  | -0.6725244
| H11_5 |  |  | -0.7925602
| LO317 22 |  |  | -0.324313
| M746 18 |  |  | -0.3031495
| M747 18 |  |  | -0.2125364
17 | PR-331 3.3 |  |  | -0.2814747
Van Orman | PR-334 3.3 |  |  | -0.4678082
Fe-S | PR-258 3.3 |  |  | -0.6030412
| #41 (BaCO3) |  |  | -0.05691778
| #40 (BaCO3) |  |  | -0.1358332
12 | #24 (T/P) |  |  | -0.30503
G morad(2014) | #14 (T/P) |  |  | -0.4988261
Fe-Si | #21 (T/P) |  |  | -0.8121058