## Sheet1
Reference | Run # | D(Pd) | 1/D | Ln Fe domains | ln 1/D
| P24 | 0.65 | 1.538462 | -0.06393459 | 0.4307829
| P20 | 0.67 | 1.492537 | -0.1715371 | 0.4004776
4 | P22 | 0.59 | 1.694915 | -0.2974571 | 0.5276327
Corrigan et al | P25 | 0.59 | 1.694915 | -0.5655928 | 0.5276327
Fe-Ni-P | P11 | 0.89 | 1.123596 | -0.8189512 | 0.1165338
| P4 | 0.65 | 1.538462 | -0.9779942 | 0.4307829
| P1J | 0.71 | 1.408451 | -1.540667 | 0.3424903
| P5J | 0.68 | 1.470588 |  | 0.3856625
| P6J | 0.69 | 1.449275 |  | 0.3710637
| SS1 | 1.47 | 0.6802721 | -1.522616 | -0.3852624
| SS2 | 1.53 | 0.6535948 | -1.208104 | -0.4252677
| SS3 | 2.4 | 0.4166667 | -0.9431298 | -0.8754687
5. Effect of Ni on element partiotiong Chabot et al 2007 | SS4 | 1.89 | 0.5291005 | -1.046791 | -0.6365768
| SS5 | 1.24 | 0.8064516 | -0.6159651 | -0.2151114
| SS6 | 1.41 | 0.7092199 | -0.6848562 | -0.3435897
| NN4 | 0.69 | 1.449275 | -0.5890627 | 0.3710637
5(b) | NN5 | 0.662 | 1.510574 | -0.5207825 | 0.4124897
| NN6 | 0.57 | 1.754386 | -0.4559257 | 0.5621189
| NN7 | 0.47 | 2.12766 | -0.3933127 | 0.7550226
| NN8 | 0.45 | 2.222222 | -0.1580203 | 0.7985077
| NN9 | 0.4 | 2.5 | -0.05808562 | 0.9162907
5© | DD2 | 1.8 | 0.5555556 | -0.9610696 | -0.5877867
| DD6 | 1 | 1 | -0.406588
| DD3 | 0.73 | 1.369863 | -0.1450098 | 0.3147107
| DD5 | 0.69 | 1.449275 | -0.092567 | 0.3710637
| A433 | 0.6 | 1.666667 | -0.1017799 | 0.5108256
| A435 | 0.5 | 2 | -0.1523035 | 0.6931472
7 | A432 | 0.5 | 2 | -0.2590033 | 0.6931472
| A436 | 0.5 | 2 | -0.4028587 | 0.6931472
| A434 | 0.4 | 2.5 | -0.5308645
| A439 | 0.28 | 3.571429 |  | 1.272966
| A437 | 0.4 | 2.5 |  | 0.9162907
| S16 | 75 | 0.01333333 |  | -4.317488
9. Hayden 2011 Fe-S-C | S6 | 3.2 | 0.3125 | -2.001904 | -1.163151
| S4 | 1.4 | 0.7142857 | -1.859543 | -0.3364722
| S5 | 0.96 | 1.041667 | -1.721364 | 0.04082199
| S7 | 1.2 | 0.8333333 | -0.005693474 | -0.1823216
15. Chabot et al 2006 effect of carbon | C16 | 2.1 | 0.4761905 | -0.2608303 | -0.7419373
| C6 | 1.5 | 0.6666667 | -0.2468405 | -0.4054651
| C15 | 1.2 | 0.8333333 | -0.211973 | -0.1823216
| C9 | 1.11 | 0.9009009 | -0.1865086 | -0.10436
| C2 | 0.94 | 1.06383 | -0.1509076 | 0.0618754
| C13 | 0.92 | 1.086957 | -0.1383214 | 0.08338161
| C3 | 0.75 | 1.333333 | -0.1209425 | 0.2876821
| C12 | 0.8 | 1.25 | -0.1111347 | 0.2231436
| C4 | 0.7 | 1.428571 | -0.07559355 | 0.3566749
| C7 | 0.66 | 1.515152 | -0.05171668 | 0.4155154
6 | A174 | 1.8 | 0.5555556 | -0.3452817 | -0.5877867
Fe-C(5 Gpa) Chabot et al 2008 | A168 | 1.6 | 0.625 | -0.3210505 | -0.4700036
| A177 | 2.2 | 0.4545455 | -0.3016541 | -0.7884574
| A176 | 1.47 | 0.6802721 | -0.2538284 | -0.3852624
| E2 | 1.3 | 0.7692308 | -1.005698 | -0.2623643
| E2 | 0.5 | 2 | -0.2925828 | 0.6931472
| E4 | 2.2 | 0.4545455 | -1.425242 | -0.7884574
| E7 | 2 | 0.5 | -1.376898 | -0.6931472
| E8 | 0.63 | 1.587302 | -0.5995309 | 0.4620355
2 | E9 | 1.5 | 0.6666667 | -0.9863876 | -0.4054651
Test for Henrys law, Chabot 2003 | E9 | 0.6 | 1.666667 | -0.3535007 | 0.5108256
Fe-Ni-S-P | E10 | 1.4 | 0.7142857 | -1.076011 | -0.3364722
| E11 | 0.6 | 1.666667 | -0.4800077 | 0.5108256
| E14 | 0.5 | 2 | -0.09281104 | 0.6931472
| E15 | 0.54 | 1.851852 | -0.04782202 | 0.6161861
| E16 | 1.7 | 0.5882353 | -1.332359 | -0.5306283
| E17 | 1.8 | 0.5555556 | -1.083738 | -0.5877867

## Sheet2
Reference | Run # | D(Pd) | 1/D | Ln Fe domains | ln 1/D
| P24 | 0.65 | 1.538462 | -0.06393459 | 0.4307829
| P20 | 0.67 | 1.492537 | -0.1715371 | 0.4004776
4 | P22 | 0.59 | 1.694915 | -0.2974571 | 0.5276327
Corrigan et al | P25 | 0.59 | 1.694915 | -0.5655928 | 0.5276327
Fe-Ni-P | P11 | 0.89 | 1.123596 | -0.8189512 | 0.1165338
| P4 | 0.65 | 1.538462 | -0.9779942 | 0.4307829
| P1J | 0.71 | 1.408451 | -1.540667 | 0.3424903
| P5J | 0.68 | 1.470588 |  | 0.3856625
| P6J | 0.69 | 1.449275 |  | 0.3710637
| SS1 | 1.47 | 0.6802721 | -1.522616 | -0.3852624
| SS2 | 1.53 | 0.6535948 | -1.208104 | -0.4252677
| SS3 | 2.4 | 0.4166667 | -0.9431298 | -0.8754687
5. Effect of Ni on element partiotiong Chabot et al 2007 | SS4 | 1.89 | 0.5291005 | -1.046791 | -0.6365768
| SS5 | 1.24 | 0.8064516 | -0.6159651 | -0.2151114
| SS6 | 1.41 | 0.7092199 | -0.6848562 | -0.3435897
| NN4 | 0.69 | 1.449275 | -0.5890627 | 0.3710637
5(b) | NN5 | 0.662 | 1.510574 | -0.5207825 | 0.4124897
| NN6 | 0.57 | 1.754386 | -0.4559257 | 0.5621189
| NN7 | 0.47 | 2.12766 | -0.3933127 | 0.7550226
| NN8 | 0.45 | 2.222222 | -0.1580203 | 0.7985077
| NN9 | 0.4 | 2.5 | -0.05808562 | 0.9162907
5© | DD2 | 1.8 | 0.5555556 | -0.9610696 | -0.5877867
| DD6 | 1 | 1 | -0.406588 | 0
| DD3 | 0.73 | 1.369863 | -0.1450098 | 0.3147107
| DD5 | 0.69 | 1.449275 | -0.092567 | 0.3710637
6 | A174 | 1.8 | 0.5555556 | -0.3452817 | -0.5877867
Fe-C(5 Gpa) Chabot et al 2008 | A168 | 1.6 | 0.625 | -0.3210505 | -0.4700036
| A177 | 2.2 | 0.4545455 | -0.3016541 | -0.7884574
| A176 | 1.47 | 0.6802721 | -0.2538284 | -0.3852624
| A433 | 0.6 | 1.666667 | -0.1017799 | 0.5108256
| A435 | 0.5 | 2 | -0.1523035 | 0.6931472
7 | A432 | 0.5 | 2 | -0.2590033 | 0.6931472
| A436 | 0.5 | 2 | -0.4028587 | 0.6931472
| A434 | 0.4 | 2.5 | -0.5308645 | 0.9162907
| A439 | 0.28 | 3.571429 | -0.6227765 | 1.272966
| A437 | 0.4 | 2.5 | -0.748119 | 0.9162907
| S16 | 75 | 0.01333333 | 0 | -4.317488
9. Hayden 2011 Fe-S-C | S6 | 3.2 | 0.3125 | -2.001904 | -1.163151
| S4 | 1.4 | 0.7142857 | -1.859543 | -0.3364722
| S5 | 0.96 | 1.041667 | -1.721364 | 0.04082199
| S7 | 1.2 | 0.8333333 | -0.005693474 | -0.1823216
15. Chabot et al 2006 effect of carbon | C16 | 2.1 | 0.4761905 | -0.2608303 | -0.7419373
| C6 | 1.5 | 0.6666667 | -0.2468405 | -0.4054651
| C15 | 1.2 | 0.8333333 | -0.211973 | -0.1823216
| C9 | 1.11 | 0.9009009 | -0.1865086 | -0.10436
| C2 | 0.94 | 1.06383 | -0.1509076 | 0.0618754
| C13 | 0.92 | 1.086957 | -0.1383214 | 0.08338161
| C3 | 0.75 | 1.333333 | -0.1209425 | 0.2876821
| C12 | 0.8 | 1.25 | -0.1111347 | 0.2231436
| C4 | 0.7 | 1.428571 | -0.07559355 | 0.3566749
| C7 | 0.66 | 1.515152 | -0.05171668 | 0.4155154
| E2 | 1.3 | 0.7692308 | -1.005698 | -0.2623643
| E2 | 0.5 | 2 | -0.2925828 | 0.6931472
| E4 | 2.2 | 0.4545455 | -1.425242 | -0.7884574
| E7 | 2 | 0.5 | -1.376898 | -0.6931472
| E8 | 0.63 | 1.587302 | -0.5995309 | 0.4620355
2 | E9 | 1.5 | 0.6666667 | -0.9863876 | -0.4054651
Test for Henrys law, Chabot 2003 | E9 | 0.6 | 1.666667 | -0.3535007 | 0.5108256
Fe-Ni-S-P | E10 | 1.4 | 0.7142857 | -1.076011 | -0.3364722
| E11 | 0.6 | 1.666667 | -0.4800077 | 0.5108256
| E14 | 0.5 | 2 | -0.09281104 | 0.6931472
| E15 | 0.54 | 1.851852 | -0.04782202 | 0.6161861
| E16 | 1.7 | 0.5882353 | -1.332359 | -0.5306283
| E17 | 1.8 | 0.5555556 | -1.083738 | -0.5877867

## Sheet3
Reference | Run # | D(Pd) | 1/D | Ln Fe domains | ln 1/D
| P24 | 0.65 | 1.538462 | -0.06393459 | 0.4307829
| P20 | 0.67 | 1.492537 | -0.1715371 | 0.4004776
4 | P22 | 0.59 | 1.694915 | -0.2974571 | 0.5276327
Corrigan et al | P25 | 0.59 | 1.694915 | -0.5655928 | 0.5276327
Fe-Ni-P | P11 | 0.89 | 1.123596 | -0.8189512 | 0.1165338
| P4 | 0.65 | 1.538462 | -0.9779942 | 0.4307829
| P1J | 0.71 | 1.408451 | -1.540667 | 0.3424903
| P5J | 0.68 | 1.470588 |  | 0.3856625
| P6J | 0.69 | 1.449275 |  | 0.3710637
| SS1 | 1.47 | 0.6802721 | -1.522616 | -0.3852624
| SS2 | 1.53 | 0.6535948 | -1.208104 | -0.4252677
| SS3 | 2.4 | 0.4166667 | -0.9431298 | -0.8754687
5. Effect of Ni on element partiotiong Chabot et al 2007 | SS4 | 1.89 | 0.5291005 | -1.046791 | -0.6365768
| SS5 | 1.24 | 0.8064516 | -0.6159651 | -0.2151114
| SS6 | 1.41 | 0.7092199 | -0.6848562 | -0.3435897
| NN4 | 0.69 | 1.449275 | -0.5890627 | 0.3710637
5(b) | NN5 | 0.662 | 1.510574 | -0.5207825 | 0.4124897
| NN6 | 0.57 | 1.754386 | -0.4559257 | 0.5621189
| NN7 | 0.47 | 2.12766 | -0.3933127 | 0.7550226
| NN8 | 0.45 | 2.222222 | -0.1580203 | 0.7985077
| NN9 | 0.4 | 2.5 | -0.05808562 | 0.9162907
5© | DD2 | 1.8 | 0.5555556 | -0.9610696 | -0.5877867
| DD6 | 1 | 1 | -0.406588 | 0
| DD3 | 0.73 | 1.369863 | -0.1450098 | 0.3147107
| DD5 | 0.69 | 1.449275 | -0.092567 | 0.3710637
6 | A174 | 1.8 | 0.5555556 | -0.3452817 | -0.5877867
Fe-C(5 Gpa) Chabot et al 2008 | A168 | 1.6 | 0.625 | -0.3210505 | -0.4700036
| A177 | 2.2 | 0.4545455 | -0.3016541 | -0.7884574
| A176 | 1.47 | 0.6802721 | -0.2538284 | -0.3852624
| A433 | 0.6 | 1.666667 | -0.1017799 | 0.5108256
| A435 | 0.5 | 2 | -0.1523035 | 0.6931472
7 | A432 | 0.5 | 2 | -0.2590033 | 0.6931472
| A436 | 0.5 | 2 | -0.4028587 | 0.6931472
| A434 | 0.4 | 2.5 | -0.5308645 | 0.9162907
| A439 | 0.28 | 3.571429 | -0.6227765 | 1.272966
| A437 | 0.4 | 2.5 | -0.748119 | 0.9162907
| S16 | 75 | 0.01333333 | 0 | -4.317488
9. Hayden 2011 Fe-S-C | S6 | 3.2 | 0.3125 | -2.001904 | -1.163151
| S4 | 1.4 | 0.7142857 | -1.859543 | -0.3364722
| S5 | 0.96 | 1.041667 | -1.721364 | 0.04082199
| S7 | 1.2 | 0.8333333 | -0.005693474 | -0.1823216
15. Chabot et al 2006 effect of carbon | C16 | 2.1 | 0.4761905 | -0.2608303 | -0.7419373
| C6 | 1.5 | 0.6666667 | -0.2468405 | -0.4054651
| C15 | 1.2 | 0.8333333 | -0.211973 | -0.1823216
| C9 | 1.11 | 0.9009009 | -0.1865086 | -0.10436
| C2 | 0.94 | 1.06383 | -0.1509076 | 0.0618754
| C13 | 0.92 | 1.086957 | -0.1383214 | 0.08338161
| C3 | 0.75 | 1.333333 | -0.1209425 | 0.2876821
| C12 | 0.8 | 1.25 | -0.1111347 | 0.2231436
| C4 | 0.7 | 1.428571 | -0.07559355 | 0.3566749
| C7 | 0.66 | 1.515152 | -0.05171668 | 0.4155154
| E2 | 1.3 | 0.7692308 | -1.005698 | -0.2623643
| E2 | 0.5 | 2 | -0.2925828 | 0.6931472
| E4 | 2.2 | 0.4545455 | -1.425242 | -0.7884574
| E7 | 2 | 0.5 | -1.376898 | -0.6931472
| E8 | 0.63 | 1.587302 | -0.5995309 | 0.4620355
2 | E9 | 1.5 | 0.6666667 | -0.9863876 | -0.4054651
Test for Henrys law, Chabot 2003 | E9 | 0.6 | 1.666667 | -0.3535007 | 0.5108256
Fe-Ni-S-P | E10 | 1.4 | 0.7142857 | -1.076011 | -0.3364722
| E11 | 0.6 | 1.666667 | -0.4800077 | 0.5108256
| E14 | 0.5 | 2 | -0.09281104 | 0.6931472
| E15 | 0.54 | 1.851852 | -0.04782202 | 0.6161861
| E16 | 1.7 | 0.5882353 | -1.332359 | -0.5306283
| E17 | 1.8 | 0.5555556 | -1.083738 | -0.5877867

## Sheet4
Reference | Run # | D(Pd) | 1/D | Ln Fe domains | ln 1/D
| P24 | 0.65 | 1.538462 | -0.06393459 | 0.4307829
| P20 | 0.67 | 1.492537 | -0.1715371 | 0.4004776
4 | P22 | 0.59 | 1.694915 | -0.2974571 | 0.5276327
Corrigan et al | P25 | 0.59 | 1.694915 | -0.5655928 | 0.5276327
Fe-Ni-P | P11 | 0.89 | 1.123596 | -0.8189512 | 0.1165338
| P4 | 0.65 | 1.538462 | -0.9779942 | 0.4307829
| P1J | 0.71 | 1.408451 | -1.540667 | 0.3424903
| P5J | 0.68 | 1.470588 |  | 0.3856625
| P6J | 0.69 | 1.449275 |  | 0.3710637
| SS1 | 1.47 | 0.6802721 | -1.522616 | -0.3852624
| SS2 | 1.53 | 0.6535948 | -1.208104 | -0.4252677
| SS3 | 2.4 | 0.4166667 | -0.9431298 | -0.8754687
5. Effect of Ni on element partiotiong Chabot et al 2007 | SS4 | 1.89 | 0.5291005 | -1.046791 | -0.6365768
| SS5 | 1.24 | 0.8064516 | -0.6159651 | -0.2151114
| SS6 | 1.41 | 0.7092199 | -0.6848562 | -0.3435897
| NN4 | 0.69 | 1.449275 | -0.5890627 | 0.3710637
5(b) | NN5 | 0.662 | 1.510574 | -0.5207825 | 0.4124897
| NN6 | 0.57 | 1.754386 | -0.4559257 | 0.5621189
| NN7 | 0.47 | 2.12766 | -0.3933127 | 0.7550226
| NN8 | 0.45 | 2.222222 | -0.1580203 | 0.7985077
| NN9 | 0.4 | 2.5 | -0.05808562 | 0.9162907
5© | DD2 | 1.8 | 0.5555556 | -0.9610696 | -0.5877867
| DD6 | 1 | 1 | -0.406588 | 0
| DD3 | 0.73 | 1.369863 | -0.1450098 | 0.3147107
| DD5 | 0.69 | 1.449275 | -0.092567 | 0.3710637
6 | A174 | 1.8 | 0.5555556 | -0.3452817 | -0.5877867
Fe-C(5 Gpa) Chabot et al 2008 | A168 | 1.6 | 0.625 | -0.3210505 | -0.4700036
| A177 | 2.2 | 0.4545455 | -0.3016541 | -0.7884574
| A176 | 1.47 | 0.6802721 | -0.2538284 | -0.3852624
| A433 | 0.6 | 1.666667 | -0.1017799 | 0.5108256
| A435 | 0.5 | 2 | -0.1523035 | 0.6931472
7 | A432 | 0.5 | 2 | -0.2590033 | 0.6931472
| A436 | 0.5 | 2 | -0.4028587 | 0.6931472
| A434 | 0.4 | 2.5 | -0.5308645 | 0.9162907
| A439 | 0.28 | 3.571429 | -0.6227765 | 1.272966
| A437 | 0.4 | 2.5 | -0.748119 | 0.9162907
| S16 | 75 | 0.01333333 | 0 | -4.317488
9. Hayden 2011 Fe-S-C | S6 | 3.2 | 0.3125 | -2.001904 | -1.163151
| S4 | 1.4 | 0.7142857 | -1.859543 | -0.3364722
| S5 | 0.96 | 1.041667 | -1.721364 | 0.04082199
| S7 | 1.2 | 0.8333333 | -0.005693474 | -0.1823216
15. Chabot et al 2006 effect of carbon | C16 | 2.1 | 0.4761905 | -0.2608303 | -0.7419373
| C6 | 1.5 | 0.6666667 | -0.2468405 | -0.4054651
| C15 | 1.2 | 0.8333333 | -0.211973 | -0.1823216
| C9 | 1.11 | 0.9009009 | -0.1865086 | -0.10436
| C2 | 0.94 | 1.06383 | -0.1509076 | 0.0618754
| C13 | 0.92 | 1.086957 | -0.1383214 | 0.08338161
| C3 | 0.75 | 1.333333 | -0.1209425 | 0.2876821
| C12 | 0.8 | 1.25 | -0.1111347 | 0.2231436
| C4 | 0.7 | 1.428571 | -0.07559355 | 0.3566749
| C7 | 0.66 | 1.515152 | -0.05171668 | 0.4155154
| E2 | 1.3 | 0.7692308 | -1.005698 | -0.2623643
| E2 | 0.5 | 2 | -0.2925828 | 0.6931472
| E4 | 2.2 | 0.4545455 | -1.425242 | -0.7884574
| E7 | 2 | 0.5 | -1.376898 | -0.6931472
| E8 | 0.63 | 1.587302 | -0.5995309 | 0.4620355
2 | E9 | 1.5 | 0.6666667 | -0.9863876 | -0.4054651
Test for Henrys law, Chabot 2003 | E9 | 0.6 | 1.666667 | -0.3535007 | 0.5108256
Fe-Ni-S-P | E10 | 1.4 | 0.7142857 | -1.076011 | -0.3364722
| E11 | 0.6 | 1.666667 | -0.4800077 | 0.5108256
| E14 | 0.5 | 2 | -0.09281104 | 0.6931472
| E15 | 0.54 | 1.851852 | -0.04782202 | 0.6161861
| E16 | 1.7 | 0.5882353 | -1.332359 | -0.5306283
| E17 | 1.8 | 0.5555556 | -1.083738 | -0.5877867

## Sheet5
Reference | Run # | D(Pd) | 1/D | Ln Fe domains | ln 1/D
| P24 | 0.65 | 1.538462 | -0.06393459 | 0.4307829
| P20 | 0.67 | 1.492537 | -0.1715371 | 0.4004776
4 | P22 | 0.59 | 1.694915 | -0.2974571 | 0.5276327
Corrigan et al | P25 | 0.59 | 1.694915 | -0.5655928 | 0.5276327
Fe-Ni-P | P11 | 0.89 | 1.123596 | -0.8189512 | 0.1165338
| P4 | 0.65 | 1.538462 | -0.9779942 | 0.4307829
| P1J | 0.71 | 1.408451 | -1.540667 | 0.3424903
| P5J | 0.68 | 1.470588 |  | 0.3856625
| P6J | 0.69 | 1.449275 |  | 0.3710637
| SS1 | 1.47 | 0.6802721 | -1.522616 | -0.3852624
| SS2 | 1.53 | 0.6535948 | -1.208104 | -0.4252677
| SS3 | 2.4 | 0.4166667 | -0.9431298 | -0.8754687
5. Effect of Ni on element partiotiong Chabot et al 2007 | SS4 | 1.89 | 0.5291005 | -1.046791 | -0.6365768
| SS5 | 1.24 | 0.8064516 | -0.6159651 | -0.2151114
| SS6 | 1.41 | 0.7092199 | -0.6848562 | -0.3435897
| NN4 | 0.69 | 1.449275 | -0.5890627 | 0.3710637
5(b) | NN5 | 0.662 | 1.510574 | -0.5207825 | 0.4124897
| NN6 | 0.57 | 1.754386 | -0.4559257 | 0.5621189
| NN7 | 0.47 | 2.12766 | -0.3933127 | 0.7550226
| NN8 | 0.45 | 2.222222 | -0.1580203 | 0.7985077
| NN9 | 0.4 | 2.5 | -0.05808562 | 0.9162907
5© | DD2 | 1.8 | 0.5555556 | -0.9610696 | -0.5877867
| DD6 | 1 | 1 | -0.406588 | 0
| DD3 | 0.73 | 1.369863 | -0.1450098 | 0.3147107
| DD5 | 0.69 | 1.449275 | -0.092567 | 0.3710637
6 | A174 | 1.8 | 0.5555556 | -0.3452817 | -0.5877867
Fe-C(5 Gpa) Chabot et al 2008 | A168 | 1.6 | 0.625 | -0.3210505 | -0.4700036
| A177 | 2.2 | 0.4545455 | -0.3016541 | -0.7884574
| A176 | 1.47 | 0.6802721 | -0.2538284 | -0.3852624
| A433 | 0.6 | 1.666667 | -0.1017799 | 0.5108256
| A435 | 0.5 | 2 | -0.1523035 | 0.6931472
7 | A432 | 0.5 | 2 | -0.2590033 | 0.6931472
| A436 | 0.5 | 2 | -0.4028587 | 0.6931472
| A434 | 0.4 | 2.5 | -0.5308645 | 0.9162907
| A439 | 0.28 | 3.571429 | -0.6227765 | 1.272966
| A437 | 0.4 | 2.5 | -0.748119 | 0.9162907
| S16 | 75 | 0.01333333 | 0 | -4.317488
9. Hayden 2011 Fe-S-C | S6 | 3.2 | 0.3125 | -2.001904 | -1.163151
| S4 | 1.4 | 0.7142857 | -1.859543 | -0.3364722
| S5 | 0.96 | 1.041667 | -1.721364 | 0.04082199
| S7 | 1.2 | 0.8333333 | -0.005693474 | -0.1823216
15. Chabot et al 2006 effect of carbon | C16 | 2.1 | 0.4761905 | -0.2608303 | -0.7419373
| C6 | 1.5 | 0.6666667 | -0.2468405 | -0.4054651
| C15 | 1.2 | 0.8333333 | -0.211973 | -0.1823216
| C9 | 1.11 | 0.9009009 | -0.1865086 | -0.10436
| C2 | 0.94 | 1.06383 | -0.1509076 | 0.0618754
| C13 | 0.92 | 1.086957 | -0.1383214 | 0.08338161
| C3 | 0.75 | 1.333333 | -0.1209425 | 0.2876821
| C12 | 0.8 | 1.25 | -0.1111347 | 0.2231436
| C4 | 0.7 | 1.428571 | -0.07559355 | 0.3566749
| C7 | 0.66 | 1.515152 | -0.05171668 | 0.4155154
| E2 | 1.3 | 0.7692308 | -1.005698 | -0.2623643
| E2 | 0.5 | 2 | -0.2925828 | 0.6931472
| E4 | 2.2 | 0.4545455 | -1.425242 | -0.7884574
| E7 | 2 | 0.5 | -1.376898 | -0.6931472
| E8 | 0.63 | 1.587302 | -0.5995309 | 0.4620355
2 | E9 | 1.5 | 0.6666667 | -0.9863876 | -0.4054651
Test for Henrys law, Chabot 2003 | E9 | 0.6 | 1.666667 | -0.3535007 | 0.5108256
Fe-Ni-S-P | E10 | 1.4 | 0.7142857 | -1.076011 | -0.3364722
| E11 | 0.6 | 1.666667 | -0.4800077 | 0.5108256
| E14 | 0.5 | 2 | -0.09281104 | 0.6931472
| E15 | 0.54 | 1.851852 | -0.04782202 | 0.6161861
| E16 | 1.7 | 0.5882353 | -1.332359 | -0.5306283
| E17 | 1.8 | 0.5555556 | -1.083738 | -0.5877867

## Sheet6
Reference | Run # | D(Pd) | 1/D | Ln Fe domains | ln 1/D
| P24 | 0.65 | 1.538462 | -0.06393459 | 0.4307829
| P20 | 0.67 | 1.492537 | -0.1715371 | 0.4004776
4 | P22 | 0.59 | 1.694915 | -0.2974571 | 0.5276327
Corrigan et al | P25 | 0.59 | 1.694915 | -0.5655928 | 0.5276327
Fe-Ni-P | P11 | 0.89 | 1.123596 | -0.8189512 | 0.1165338
| P4 | 0.65 | 1.538462 | -0.9779942 | 0.4307829
| P1J | 0.71 | 1.408451 | -1.540667 | 0.3424903
| P5J | 0.68 | 1.470588 |  | 0.3856625
| P6J | 0.69 | 1.449275 |  | 0.3710637
| SS1 | 1.47 | 0.6802721 | -1.522616 | -0.3852624
| SS2 | 1.53 | 0.6535948 | -1.208104 | -0.4252677
| SS3 | 2.4 | 0.4166667 | -0.9431298 | -0.8754687
5. Effect of Ni on element partiotiong Chabot et al 2007 | SS4 | 1.89 | 0.5291005 | -1.046791 | -0.6365768
| SS5 | 1.24 | 0.8064516 | -0.6159651 | -0.2151114
| SS6 | 1.41 | 0.7092199 | -0.6848562 | -0.3435897
| NN4 | 0.69 | 1.449275 | -0.5890627 | 0.3710637
5(b) | NN5 | 0.662 | 1.510574 | -0.5207825 | 0.4124897
| NN6 | 0.57 | 1.754386 | -0.4559257 | 0.5621189
| NN7 | 0.47 | 2.12766 | -0.3933127 | 0.7550226
| NN8 | 0.45 | 2.222222 | -0.1580203 | 0.7985077
| NN9 | 0.4 | 2.5 | -0.05808562 | 0.9162907
5© | DD2 | 1.8 | 0.5555556 | -0.9610696 | -0.5877867
| DD6 | 1 | 1 | -0.406588 | 0
| DD3 | 0.73 | 1.369863 | -0.1450098 | 0.3147107
| DD5 | 0.69 | 1.449275 | -0.092567 | 0.3710637
6 | A174 | 1.8 | 0.5555556 | -0.3452817 | -0.5877867
Fe-C(5 Gpa) Chabot et al 2008 | A168 | 1.6 | 0.625 | -0.3210505 | -0.4700036
| A177 | 2.2 | 0.4545455 | -0.3016541 | -0.7884574
| A176 | 1.47 | 0.6802721 | -0.2538284 | -0.3852624
| A433 | 0.6 | 1.666667 | -0.1017799 | 0.5108256
| A435 | 0.5 | 2 | -0.1523035 | 0.6931472
7 | A432 | 0.5 | 2 | -0.2590033 | 0.6931472
| A436 | 0.5 | 2 | -0.4028587 | 0.6931472
| A434 | 0.4 | 2.5 | -0.5308645 | 0.9162907
| A439 | 0.28 | 3.571429 | -0.6227765 | 1.272966
| A437 | 0.4 | 2.5 | -0.748119 | 0.9162907
| S16 | 75 | 0.01333333 | 0 | -4.317488
9. Hayden 2011 Fe-S-C | S6 | 3.2 | 0.3125 | -2.001904 | -1.163151
| S4 | 1.4 | 0.7142857 | -1.859543 | -0.3364722
| S5 | 0.96 | 1.041667 | -1.721364 | 0.04082199
| S7 | 1.2 | 0.8333333 | -0.005693474 | -0.1823216
15. Chabot et al 2006 effect of carbon | C16 | 2.1 | 0.4761905 | -0.2608303 | -0.7419373
| C6 | 1.5 | 0.6666667 | -0.2468405 | -0.4054651
| C15 | 1.2 | 0.8333333 | -0.211973 | -0.1823216
| C9 | 1.11 | 0.9009009 | -0.1865086 | -0.10436
| C2 | 0.94 | 1.06383 | -0.1509076 | 0.0618754
| C13 | 0.92 | 1.086957 | -0.1383214 | 0.08338161
| C3 | 0.75 | 1.333333 | -0.1209425 | 0.2876821
| C12 | 0.8 | 1.25 | -0.1111347 | 0.2231436
| C4 | 0.7 | 1.428571 | -0.07559355 | 0.3566749
| C7 | 0.66 | 1.515152 | -0.05171668 | 0.4155154
| E2 | 1.3 | 0.7692308 | -1.005698 | -0.2623643
| E2 | 0.5 | 2 | -0.2925828 | 0.6931472
| E4 | 2.2 | 0.4545455 | -1.425242 | -0.7884574
| E7 | 2 | 0.5 | -1.376898 | -0.6931472
| E8 | 0.63 | 1.587302 | -0.5995309 | 0.4620355
2 | E9 | 1.5 | 0.6666667 | -0.9863876 | -0.4054651
Test for Henrys law, Chabot 2003 | E9 | 0.6 | 1.666667 | -0.3535007 | 0.5108256
Fe-Ni-S-P | E10 | 1.4 | 0.7142857 | -1.076011 | -0.3364722
| E11 | 0.6 | 1.666667 | -0.4800077 | 0.5108256
| E14 | 0.5 | 2 | -0.09281104 | 0.6931472
| E15 | 0.54 | 1.851852 | -0.04782202 | 0.6161861
| E16 | 1.7 | 0.5882353 | -1.332359 | -0.5306283
| E17 | 1.8 | 0.5555556 | -1.083738 | -0.5877867