## Sheet1
Reference | Run # | D(Rh) | 1/D | Ln Fe domains | ln 1/D
| IT10 | 1.7 | 0.5882353 | -0.06393459 | -0.5306283
3 | IT11 | 2.8 | 0.3571429 | -0.1715371 | -1.029619
Chabot 2008 | IT14 | 4.2 | 0.2380952 | -0.2974571 | -1.435085
Fe-Ni-S, 1 atm | IT3 |  |  | -0.5655928
| IT4 | 26 | 0.03846154 | -0.8189512 | -3.258097
| IT5 |  |  | -0.9779942
| IT9 |  |  | -1.540667
| SS1 |  |  | -1.522616
| SS2 | 6.5 | 0.1538462 | -1.208104 | -1.871802
| SS3 | 1151 | 0.0008688097
5. Effect of Ni on element partiotiong Chabot et al 2007 | SS4 | 14 | 0.07142857 | -1.046791 | -2.639057
| SS5 | 8 | 0.125 | -0.6159651 | -2.079442
| SS6 | 9.4 | 0.106383 | -0.6848562 | -2.24071
| NN4 | 7 | 0.1428571 | -0.5890627 | -1.94591
5(b) | NN5 | 5.1 | 0.1960784 | -0.5207825 | -1.629241
| NN6 | 5 | 0.2 | -0.4559257 | -1.609438
| NN7 | 3.1 | 0.3225806 | -0.3933127 | -1.131402
| NN8 | 1.57 | 0.6369427 | -0.1580203 | -0.4510756
| NN9 | 1.14 | 0.877193 | -0.05808562 | -0.1310283
5© | DD2 |  |  | -0.9610696
| DD6 | 5 | 0.2 | -0.406588 | -1.609438
| DD3 | 2.9 | 0.3448276 | -0.1450098 | -1.064711
| DD5 | 2.2 | 0.4545455 | -0.092567 | -0.7884574
| A433 | 1.2 | 0.8333333 | -0.1017799 | -0.1823216
7 | A435 | 1.2 | 0.8333333 | -0.1523035 | -0.1823216
7 | A432 | 2.6 | 0.3846154 | -0.2590033 | -0.9555114
| A436 | 3.8 | 0.2631579 | -0.4028587 | -1.335001
| A434 | 4 | 0.25 | -0.5308645 | -1.386294
| A439 | 2.2 | 0.4545455 |  | -0.7884574
| A437 | 3.9 | 0.2564103 | -0.748119 | -1.360977
| P24 | 1.07 | 0.9345794 | -0.3130918 | -0.06765865
| P20 | 1.09 | 0.9174312 | -0.3519999 | -0.0861777
4 | P22 | 1.08 | 0.9259259 | -0.2560479 | -0.07696104
Corrigan et al | P25 | 1.11 | 0.9009009 | -0.2504464 | -0.10436
Fe-Ni-P | P11 | 1.29 | 0.7751938 | -0.254146 | -0.2546422
| P4 | 1.33 | 0.7518797 | -0.1629923 | -0.2851789
| P1J | 1.4 | 0.7142857 | -0.1220051 | -0.3364722
| P5J | 1.2 | 0.8333333 | -0.08452955 | -0.1823216
| P6J | 1.4 | 0.7142857 | -0.06849819 | -0.3364722

## Sheet2
Reference | Run # | D(Rh) | 1/D | Ln Fe domains | ln 1/D
| IT10 | 1.7 | 0.5882353 | -0.06393459 | -0.5306283
3 | IT11 | 2.8 | 0.3571429 | -0.1715371 | -1.029619
Chabot 2008 | IT14 | 4.2 | 0.2380952 | -0.2974571 | -1.435085
Fe-Ni-S, 1 atm | IT3 |  |  | -0.5655928
| IT4 | 26 | 0.03846154 | -0.8189512 | -3.258097
| IT5 |  |  | -0.9779942
| IT9 |  |  | -1.540667
| P24 | 1.07 | 0.9345794 | -0.3130918 | -0.06765865
| P20 | 1.09 | 0.9174312 | -0.3519999 | -0.0861777
4 | P22 | 1.08 | 0.9259259 | -0.2560479 | -0.07696104
Corrigan et al | P25 | 1.11 | 0.9009009 | -0.2504464 | -0.10436
Fe-Ni-P | P11 | 1.29 | 0.7751938 | -0.254146 | -0.2546422
| P4 | 1.33 | 0.7518797 | -0.1629923 | -0.2851789
| P1J | 1.4 | 0.7142857 | -0.1220051 | -0.3364722
| P5J | 1.2 | 0.8333333 | -0.08452955 | -0.1823216
| P6J | 1.4 | 0.7142857 | -0.06849819 | -0.3364722
| SS1 |  |  | -1.522616
| SS2 | 6.5 | 0.1538462 | -1.208104 | -1.871802
| SS3 | 1151 | 0.0008688097 | -0.9431298
5. Effect of Ni on element partiotiong Chabot et al 2007 | SS4 | 14 | 0.07142857 | -1.046791 | -2.639057
| SS5 | 8 | 0.125 | -0.6159651 | -2.079442
| SS6 | 9.4 | 0.106383 | -0.6848562 | -2.24071
| NN4 | 7 | 0.1428571 | -0.5890627 | -1.94591
5(b) | NN5 | 5.1 | 0.1960784 | -0.5207825 | -1.629241
| NN6 | 5 | 0.2 | -0.4559257 | -1.609438
| NN7 | 3.1 | 0.3225806 | -0.3933127 | -1.131402
| NN8 | 1.57 | 0.6369427 | -0.1580203 | -0.4510756
| NN9 | 1.14 | 0.877193 | -0.05808562 | -0.1310283
5© | DD2 |  |  | -0.9610696
| DD6 | 5 | 0.2 | -0.406588 | -1.609438
| DD3 | 2.9 | 0.3448276 | -0.1450098 | -1.064711
| DD5 | 2.2 | 0.4545455 | -0.092567 | -0.7884574
| A433 | 1.2 | 0.8333333 | -0.1017799 | -0.1823216
7 | A435 | 1.2 | 0.8333333 | -0.1523035 | -0.1823216
7 | A432 | 2.6 | 0.3846154 | -0.2590033 | -0.9555114
| A436 | 3.8 | 0.2631579 | -0.4028587 | -1.335001
| A434 | 4 | 0.25 | -0.5308645 | -1.386294
| A439 | 2.2 | 0.4545455 | -0.6227765 | -0.7884574
| A437 | 3.9 | 0.2564103 | -0.748119 | -1.360977

## Sheet3
Reference | Run # | D(Rh) | 1/D | Ln Fe domains | ln 1/D
| IT10 | 1.7 | 0.5882353 | -0.06393459 | -0.5306283
3 | IT11 | 2.8 | 0.3571429 | -0.1715371 | -1.029619
Chabot 2008 | IT14 | 4.2 | 0.2380952 | -0.2974571 | -1.435085
Fe-Ni-S, 1 atm | IT3 |  |  | -0.5655928
| IT4 | 26 | 0.03846154 | -0.8189512 | -3.258097
| IT5 |  |  | -0.9779942
| IT9 |  |  | -1.540667
| P24 | 1.07 | 0.9345794 | -0.3130918 | -0.06765865
| P20 | 1.09 | 0.9174312 | -0.3519999 | -0.0861777
4 | P22 | 1.08 | 0.9259259 | -0.2560479 | -0.07696104
Corrigan et al | P25 | 1.11 | 0.9009009 | -0.2504464 | -0.10436
Fe-Ni-P | P11 | 1.29 | 0.7751938 | -0.254146 | -0.2546422
| P4 | 1.33 | 0.7518797 | -0.1629923 | -0.2851789
| P1J | 1.4 | 0.7142857 | -0.1220051 | -0.3364722
| P5J | 1.2 | 0.8333333 | -0.08452955 | -0.1823216
| P6J | 1.4 | 0.7142857 | -0.06849819 | -0.3364722
| SS1 |  |  | -1.522616
| SS2 | 6.5 | 0.1538462 | -1.208104 | -1.871802
| SS3 | 1151 | 0.0008688097 | -0.9431298 | -7.048386
5. Effect of Ni on element partiotiong Chabot et al 2007 | SS4 | 14 | 0.07142857 | -1.046791 | -2.639057
| SS5 | 8 | 0.125 | -0.6159651 | -2.079442
| SS6 | 9.4 | 0.106383 | -0.6848562 | -2.24071
| NN4 | 7 | 0.1428571 | -0.5890627 | -1.94591
5(b) | NN5 | 5.1 | 0.1960784 | -0.5207825 | -1.629241
| NN6 | 5 | 0.2 | -0.4559257 | -1.609438
| NN7 | 3.1 | 0.3225806 | -0.3933127 | -1.131402
| NN8 | 1.57 | 0.6369427 | -0.1580203 | -0.4510756
| NN9 | 1.14 | 0.877193 | -0.05808562 | -0.1310283
5© | DD2 |  |  | -0.9610696
| DD6 | 5 | 0.2 | -0.406588 | -1.609438
| DD3 | 2.9 | 0.3448276 | -0.1450098 | -1.064711
| DD5 | 2.2 | 0.4545455 | -0.092567 | -0.7884574
| A433 | 1.2 | 0.8333333 | -0.1017799 | -0.1823216
7 | A435 | 1.2 | 0.8333333 | -0.1523035 | -0.1823216
7 | A432 | 2.6 | 0.3846154 | -0.2590033 | -0.9555114
| A436 | 3.8 | 0.2631579 | -0.4028587 | -1.335001
| A434 | 4 | 0.25 | -0.5308645 | -1.386294
| A439 | 2.2 | 0.4545455 | -0.6227765 | -0.7884574
| A437 | 3.9 | 0.2564103 | -0.748119 | -1.360977

## Sheet4
Reference | Run # | D(Rh) | 1/D | Ln Fe domains | ln 1/D
| IT10 | 1.7 | 0.5882353 | -0.06393459 | -0.5306283
3 | IT11 | 2.8 | 0.3571429 | -0.1715371 | -1.029619
Chabot 2008 | IT14 | 4.2 | 0.2380952 | -0.2974571 | -1.435085
Fe-Ni-S, 1 atm | IT3 |  |  | -0.5655928
| IT4 | 26 | 0.03846154 | -0.8189512 | -3.258097
| IT5 |  |  | -0.9779942
| IT9 |  |  | -1.540667
| P24 | 1.07 | 0.9345794 | -0.3130918 | -0.06765865
| P20 | 1.09 | 0.9174312 | -0.3519999 | -0.0861777
4 | P22 | 1.08 | 0.9259259 | -0.2560479 | -0.07696104
Corrigan et al | P25 | 1.11 | 0.9009009 | -0.2504464 | -0.10436
Fe-Ni-P | P11 | 1.29 | 0.7751938 | -0.254146 | -0.2546422
| P4 | 1.33 | 0.7518797 | -0.1629923 | -0.2851789
| P1J | 1.4 | 0.7142857 | -0.1220051 | -0.3364722
| P5J | 1.2 | 0.8333333 | -0.08452955 | -0.1823216
| P6J | 1.4 | 0.7142857 | -0.06849819 | -0.3364722
| SS1 |  |  | -1.522616
| SS2 | 6.5 | 0.1538462 | -1.208104 | -1.871802
| SS3 | 1151 | 0.0008688097 | -0.9431298 | -7.048386
5. Effect of Ni on element partiotiong Chabot et al 2007 | SS4 | 14 | 0.07142857 | -1.046791 | -2.639057
| SS5 | 8 | 0.125 | -0.6159651 | -2.079442
| SS6 | 9.4 | 0.106383 | -0.6848562 | -2.24071
| NN4 | 7 | 0.1428571 | -0.5890627 | -1.94591
5(b) | NN5 | 5.1 | 0.1960784 | -0.5207825 | -1.629241
| NN6 | 5 | 0.2 | -0.4559257 | -1.609438
| NN7 | 3.1 | 0.3225806 | -0.3933127 | -1.131402
| NN8 | 1.57 | 0.6369427 | -0.1580203 | -0.4510756
| NN9 | 1.14 | 0.877193 | -0.05808562 | -0.1310283
5© | DD2 |  |  | -0.9610696
| DD6 | 5 | 0.2 | -0.406588 | -1.609438
| DD3 | 2.9 | 0.3448276 | -0.1450098 | -1.064711
| DD5 | 2.2 | 0.4545455 | -0.092567 | -0.7884574
| A433 | 1.2 | 0.8333333 | -0.1017799 | -0.1823216
7 | A435 | 1.2 | 0.8333333 | -0.1523035 | -0.1823216
7 | A432 | 2.6 | 0.3846154 | -0.2590033 | -0.9555114
| A436 | 3.8 | 0.2631579 | -0.4028587 | -1.335001
| A434 | 4 | 0.25 | -0.5308645 | -1.386294
| A439 | 2.2 | 0.4545455 | -0.6227765 | -0.7884574
| A437 | 3.9 | 0.2564103 | -0.748119 | -1.360977