## Sheet1
Reference | Run # | D (Sb) | 1/D | Ln Fe domains | ln 1/D
| IT10 | 0.06 | 16.66667 | -0.06393459 | 2.813411
3 | IT11 | 0.07 | 14.28571 | -0.1715371 | 2.65926
Chabot 2008 | IT14 | 0.065 | 15.38462 | -0.2974571 | 2.733368
Fe-Ni-S, 1 atm | IT3 | 0.07 | 14.28571 | -0.5655928 | 2.65926
| IT4 | 0.15 | 6.666667 | -0.8189512 | 1.89712
| IT5 | 0.22 | 4.545455 | -0.9779942 | 1.514128
| IT9 | 0.6 | 1.666667 | -1.540667 | 0.5108256
| P24 | 0.28 | 3.571429 | -0.3130918 | 1.272966
| P20 | 0.31 | 3.225806 | -0.3519999 | 1.171183
4 | P22 | 0.26 | 3.846154 | -0.2560479 | 1.347074
Corrigan et al | P25 | 0.23 | 4.347826 | -0.2504464 | 1.469676
Fe-Ni-P | P11 | 0.32 | 3.125 | -0.254146 | 1.139434
| P4 | 0.28 | 3.571429 | -0.1629923 | 1.272966
| P1J | 0.2 | 5 | -0.1220051 | 1.609438
| P5J | 0.21 | 4.761905 | -0.08452955 | 1.560648
| P6J | 0.2 | 5 | -0.06849819 | 1.609438
| SS1 | 0.26 | 3.846154 | -1.522616 | 1.347074
| SS2 | 0.254 | 3.937008 | -1.208104 | 1.370421
| SS3 | 1153 | 0.0008673027 | -0.9431298 | -7.050123
5. Effect of Ni on element partiotiong Chabot et al 2007 | SS4 | 0.25 | 4 | -1.046791 | 1.386294
| SS5 | 0.19 | 5.263158 | -0.6159651 | 1.660731
| SS6 | 0.14 | 7.142857 | -0.6848562 | 1.966113
| NN4 | 0.29 | 3.448276 | -0.5890627 | 1.237874
5(b) | NN5 | 0.273 | 3.663004 | -0.5207825 | 1.298283
| NN6 | 0.17 | 5.882353 | -0.4559257 | 1.771957
| NN7 | 0.12 | 8.333333 | -0.3933127 | 2.120264
| NN8 | 0.108 | 9.259259 | -0.1580203 | 2.225624
| NN9 | 0.1 | 10 | -0.05808562 | 2.302585
5© | DD2 | 0.3 | 3.333333 | -0.9610696 | 1.203973
| DD6 | 0.12 | 8.333333 | -0.406588 | 2.120264
| DD3 | 0.1 | 10 | -0.1450098 | 2.302585
| DD5 | 0.09 | 11.11111 | -0.092567 | 2.407946
6 | A174 | 0.8 | 1.25 | -0.3452817 | 0.2231436
Fe-C(5 Gpa) Chabot et al 2008 | A168 | 0.74 | 1.351351 | -0.3210505 | 0.3011051
| A177 | 0.91 | 1.098901 | -0.3016541 | 0.09431068
| A176 | 0.7 | 1.428571 | -0.2538284 | 0.3566749
| A433 | 0.3 | 3.333333 | -0.1017799 | 1.203973
7 | A435 | 0.22 | 4.545455 | -0.1523035 | 1.514128
7 | A432 | 0.3 | 3.333333 | -0.2590033 | 1.203973
| A436 | 0.25 | 4 | -0.4028587 | 1.386294
| A434 | 0.32 | 3.125 | -0.5308645 | 1.139434
| A439 | 0.28 | 3.571429 | -0.6227765 | 1.272966
| A437 | 0.4 | 2.5 | -0.748119 | 0.9162907
15. Chabot et al 2006 effect of carbon | C16 | 0.55 | 1.818182 | -0.2608303 | 0.597837
| C6 | 0.44 | 2.272727 | -0.2468405 | 0.8209806
| C15 | 0.41 | 2.439024 | -0.211973 | 0.8915981
| C9 | 0.4 | 2.5 | -0.1865086 | 0.9162907
| C2 | 0.39 | 2.564103 | -0.1509076 | 0.9416085
| C13 | 0.31 | 3.225806 | -0.1383214 | 1.171183
| C3 | 0.26 | 3.846154 | -0.1209425 | 1.347074
| C12 | 0.28 | 3.571429 | -0.1111347 | 1.272966
| C4 | 0.2 | 5 | -0.07559355 | 1.609438
| C7 | 0.18 | 5.555556 | -0.05171668 | 1.714798
| TS18 | 0.69 | 1.449275 |  | 0.3710637
| TS5 | 0.69 | 1.449275 |  | 0.3710637
| TS9 | 0.6 | 1.666667 |  | 0.5108256
8 | TS17 | 0.93 | 1.075269 |  | 0.07257069
| TS22 | 0.49 | 2.040816 |  | 0.7133499
| TS10 | 0.39 | 2.564103 |  | 0.9416085
| TS1 | 0.57 | 1.754386 |  | 0.5621189

## Sheet2
Reference | Run # | D (Sb) | 1/D | Ln Fe domains | ln 1/D
| IT10 | 0.06 | 16.66667 | -0.06393459 | 2.813411
3 | IT11 | 0.07 | 14.28571 | -0.1715371
Chabot 2008 | IT14 | 0.065 | 15.38462 | -0.2974571
Fe-Ni-S, 1 atm | IT3 | 0.07 | 14.28571
| IT4 | 0.15 | 6.666667 | -0.8189512 | 1.89712
| IT5 | 0.22 | 4.545455 | -0.9779942 | 1.514128
| IT9 | 0.6 | 1.666667 | -1.540667 | 0.5108256
| SS1 | 0.26 | 3.846154 | -1.522616 | 1.347074
| SS2 | 0.254 | 3.937008 | -1.208104 | 1.370421
| SS3 | 1153 | 0.0008673027
5. Effect of Ni on element partiotiong Chabot et al 2007 | SS4 | 0.25 | 4 | -1.046791 | 1.386294
| SS5 | 0.19 | 5.263158 | -0.6159651 | 1.660731
| SS6 | 0.14 | 7.142857 | -0.6848562 | 1.966113
| NN4 | 0.29 | 3.448276 | -0.5890627 | 1.237874
5(b) | NN5 | 0.273 | 3.663004 | -0.5207825 | 1.298283
| NN6 | 0.17 | 5.882353 | -0.4559257 | 1.771957
| NN7 | 0.12 | 8.333333 | -0.3933127 | 2.120264
| NN8 | 0.108 | 9.259259 | -0.1580203 | 2.225624
| NN9 | 0.1 | 10 | -0.05808562 | 2.302585
5© | DD2 | 0.3 | 3.333333 | -0.9610696 | 1.203973
| DD6 | 0.12 | 8.333333 | -0.406588 | 2.120264
| DD3 | 0.1 | 10 | -0.1450098 | 2.302585
| DD5 | 0.09 | 11.11111 | -0.092567 | 2.407946
| A433 | 0.3 | 3.333333 | -0.1017799 | 1.203973
7 | A435 | 0.22 | 4.545455 | -0.1523035 | 1.514128
7 | A432 | 0.3 | 3.333333 | -0.2590033 | 1.203973
| A436 | 0.25 | 4 | -0.4028587 | 1.386294
| A434 | 0.32 | 3.125 | -0.5308645 | 1.139434
| A439 | 0.28 | 3.571429 | -0.6227765 | 1.272966
| A437 | 0.4 | 2.5 | -0.748119 | 0.9162907
| P24 | 0.28 | 3.571429 | -0.3130918 | 1.272966
| P20 | 0.31 | 3.225806 | -0.3519999 | 1.171183
4 | P22 | 0.26 | 3.846154 | -0.2560479 | 1.347074
Corrigan et al | P25 | 0.23 | 4.347826 | -0.2504464 | 1.469676
Fe-Ni-P | P11 | 0.32 | 3.125 | -0.254146 | 1.139434
| P4 | 0.28 | 3.571429 | -0.1629923 | 1.272966
| P1J | 0.2 | 5 | -0.1220051 | 1.609438
| P5J | 0.21 | 4.761905 | -0.08452955 | 1.560648
| P6J | 0.2 | 5
15. Chabot et al 2006 effect of carbon | C16 | 0.55 | 1.818182 | -0.2608303 | 0.597837
| C6 | 0.44 | 2.272727 | -0.2468405 | 0.8209806
| C15 | 0.41 | 2.439024 | -0.211973 | 0.8915981
| C9 | 0.4 | 2.5 | -0.1865086 | 0.9162907
| C2 | 0.39 | 2.564103 | -0.1509076 | 0.9416085
| C13 | 0.31 | 3.225806 | -0.1383214 | 1.171183
| C3 | 0.26 | 3.846154 | -0.1209425 | 1.347074
| C12 | 0.28 | 3.571429 | -0.1111347 | 1.272966
| C4 | 0.2 | 5 | -0.07559355 | 1.609438
| C7 | 0.18 | 5.555556 | -0.05171668 | 1.714798
6 | A174 | 0.8 | 1.25 | -0.3452817 | 0.2231436
Fe-C(5 Gpa) Chabot et al 2008 | A168 | 0.74 | 1.351351 | -0.3210505 | 0.3011051
| A177 | 0.91 | 1.098901 | -0.3016541 | 0.09431068
| A176 | 0.7 | 1.428571 | -0.2538284 | 0.3566749

## Sheet3
Reference | Run # | D (Sb) | 1/D | Ln Fe domains | ln 1/D
| IT10 | 0.06 | 16.66667 | -0.06393459 | 2.813411
3 | IT11 | 0.07 | 14.28571 | -0.1715371 | 2.65926
Chabot 2008 | IT14 | 0.065 | 15.38462 | -0.2974571 | 2.733368
Fe-Ni-S, 1 atm | IT3 | 0.07 | 14.28571 | -0.5655928 | 2.65926
| IT4 | 0.15 | 6.666667 | -0.8189512 | 1.89712
| IT5 | 0.22 | 4.545455 | -0.9779942 | 1.514128
| IT9 | 0.6 | 1.666667 | -1.540667 | 0.5108256
| P24 | 0.28 | 3.571429 | -0.3130918 | 1.272966
| P20 | 0.31 | 3.225806 | -0.3519999 | 1.171183
4 | P22 | 0.26 | 3.846154 | -0.2560479 | 1.347074
Corrigan et al | P25 | 0.23 | 4.347826 | -0.2504464 | 1.469676
Fe-Ni-P | P11 | 0.32 | 3.125 | -0.254146 | 1.139434
| P4 | 0.28 | 3.571429 | -0.1629923 | 1.272966
| P1J | 0.2 | 5 | -0.1220051 | 1.609438
| P5J | 0.21 | 4.761905 | -0.08452955 | 1.560648
| P6J | 0.2 | 5 | -0.06849819 | 1.609438
| SS1 | 0.26 | 3.846154 | -1.522616 | 1.347074
| SS2 | 0.254 | 3.937008 | -1.208104 | 1.370421
| SS3 | 1153 | 0.0008673027 | -0.9431298 | -7.050123
5. Effect of Ni on element partiotiong Chabot et al 2007 | SS4 | 0.25 | 4 | -1.046791 | 1.386294
| SS5 | 0.19 | 5.263158 | -0.6159651 | 1.660731
| SS6 | 0.14 | 7.142857 | -0.6848562 | 1.966113
| NN4 | 0.29 | 3.448276 | -0.5890627 | 1.237874
5(b) | NN5 | 0.273 | 3.663004 | -0.5207825 | 1.298283
| NN6 | 0.17 | 5.882353 | -0.4559257 | 1.771957
| NN7 | 0.12 | 8.333333 | -0.3933127 | 2.120264
| NN8 | 0.108 | 9.259259 | -0.1580203 | 2.225624
| NN9 | 0.1 | 10 | -0.05808562 | 2.302585
5© | DD2 | 0.3 | 3.333333 | -0.9610696 | 1.203973
| DD6 | 0.12 | 8.333333 | -0.406588 | 2.120264
| DD3 | 0.1 | 10 | -0.1450098 | 2.302585
| DD5 | 0.09 | 11.11111 | -0.092567 | 2.407946
6 | A174 | 0.8 | 1.25 | -0.3452817 | 0.2231436
Fe-C(5 Gpa) Chabot et al 2008 | A168 | 0.74 | 1.351351 | -0.3210505 | 0.3011051
| A177 | 0.91 | 1.098901 | -0.3016541 | 0.09431068
| A176 | 0.7 | 1.428571 | -0.2538284 | 0.3566749
| A433 | 0.3 | 3.333333 | -0.1017799 | 1.203973
7 | A435 | 0.22 | 4.545455 | -0.1523035 | 1.514128
7 | A432 | 0.3 | 3.333333 | -0.2590033 | 1.203973
| A436 | 0.25 | 4 | -0.4028587 | 1.386294
| A434 | 0.32 | 3.125 | -0.5308645 | 1.139434
| A439 | 0.28 | 3.571429 | -0.6227765 | 1.272966
| A437 | 0.4 | 2.5 | -0.748119 | 0.9162907
15. Chabot et al 2006 effect of carbon | C16 | 0.55 | 1.818182 | -0.2608303 | 0.597837
| C6 | 0.44 | 2.272727 | -0.2468405 | 0.8209806
| C15 | 0.41 | 2.439024 | -0.211973 | 0.8915981
| C9 | 0.4 | 2.5 | -0.1865086 | 0.9162907
| C2 | 0.39 | 2.564103 | -0.1509076 | 0.9416085
| C13 | 0.31 | 3.225806 | -0.1383214 | 1.171183
| C3 | 0.26 | 3.846154 | -0.1209425 | 1.347074
| C12 | 0.28 | 3.571429 | -0.1111347 | 1.272966
| C4 | 0.2 | 5 | -0.07559355 | 1.609438
| C7 | 0.18 | 5.555556 | -0.05171668 | 1.714798
| TS18 | 0.69 | 1.449275 |  | 0.3710637
| TS5 | 0.69 | 1.449275 |  | 0.3710637
| TS9 | 0.6 | 1.666667 |  | 0.5108256
8 | TS17 | 0.93 | 1.075269 |  | 0.07257069
| TS22 | 0.49 | 2.040816 |  | 0.7133499
| TS10 | 0.39 | 2.564103 |  | 0.9416085
| TS1 | 0.57 | 1.754386 |  | 0.5621189