## Sheet1
Reference | Run # | D (Sn) | 1/D | Ln Fe domains | ln 1/D
| IT10 | 0.08 | 12.5 | -0.06393459
3 | IT11 | 0..09 |  | -0.1715371
Chabot 2008 | IT14 | 0.102 | 9.803922 |  | 2.282782
Fe-Ni-S, 1 atm | IT3 | 0.1 | 10 |  | 2.302585
| IT4 | 0.3 | 3.333333 | -0.8189512 | 1.203973
| IT5 | 0.4 | 2.5 | -0.9779942 | 0.9162907
| IT9 | 1 | 1
| 1A | 0.37 | 2.702703 | -1.189585 | 0.9942523
18. Rai 2013 Fe-Fes | 2A | 0.39 | 2.564103 | -1.163809 | 0.9416085
| SS1 | 0.33 | 3.030303 | -1.522616 | 1.108663
| SS2 | 0.424 | 2.358491 | -1.208104 | 0.8580218
| SS3 |  |  | -0.9431298
5. Effect of Ni on element partiotiong Chabot et al 2007 | SS4 | 0.45 | 2.222222 | -1.046791 | 0.7985077
| SS5 | 0.32 | 3.125 | -0.6159651 | 1.139434
| SS6 | 0.26 | 3.846154 | -0.6848562 | 1.347074
| NN4 | 0.31 | 3.225806 | -0.5890627 | 1.171183
5(b) | NN5 | 0.32 | 3.125 | -0.5207825 | 1.139434
| NN6 | 0.19 | 5.263158 | -0.4559257 | 1.660731
| NN7 | 0.13 | 7.692308 | -0.3933127 | 2.040221
| NN8 | 0.117 | 8.547009 | -0.1580203 | 2.145581
| NN9 | 0.11 | 9.090909 | -0.05808562 | 2.207275
5© | DD2 | 0.51 | 1.960784 |  | 0.6733446
| DD6 | 0.19 | 5.263158 | -0.406588 | 1.660731
| DD3 | 0.14 | 7.142857 | -0.1450098 | 1.966113
| DD5 | 0.12 | 8.333333 | -0.092567 | 2.120264
| A433 |  |  | -0.1017799
| A435 |  |  | -0.1523035
7 | A432 | 0.22 | 4.545455 | -0.2590033 | 1.514128
| A436 | 0.25 | 4 | -0.4028587 | 1.386294
| A434 | 0.4 | 2.5 | -0.5308645 | 0.9162907
| A439 | 0.26 | 3.846154 | -0.6227765 | 1.347074
| A437 | 0.3 | 3.333333 | -0.748119 | 1.203973
15. Chabot et al 2006 effect of carbon | C16 | 0.55 | 1.818182 | -0.2608303 | 0.597837
| C6 | 0.45 | 2.222222 | -0.2468405 | 0.7985077
| C15 | 0.42 | 2.380952 | -0.211973 | 0.8675006
| C9 | 0.39 | 2.564103 | -0.1865086 | 0.9416085
| C2 | 0.4 | 2.5 | -0.1509076 | 0.9162907
| C13 | 0.31 | 3.225806 | -0.1383214 | 1.171183
| C3 | 0.26 | 3.846154 | -0.1209425 | 1.347074
| C12 | 0.28 | 3.571429 | -0.1111347 | 1.272966
| C4 | 0.2 | 5 | -0.07559355 | 1.609438
| C7 | 0.18 | 5.555556 | -0.05171668 | 1.714798
6 | A174 | 0.25 | 4 | -0.3452817 | 1.386294
Fe-C(5 Gpa) Chabot et al 2008 | A168 | 0.26 | 3.846154 | -0.3210505 | 1.347074
| A177 | 0.22 | 4.545455 | -0.3016541 | 1.514128
| A176 | 0.27 | 3.703704 | -0.2538284 | 1.309333
| P24 | 0.23 | 4.347826 | -0.3130918 | 1.469676
| P20 | 0.25 | 4 | -0.3519999 | 1.386294
4 | P22 | 0.21 | 4.761905 | -0.2560479 | 1.560648
Corrigan et al | P25 | 0.19 | 5.263158 | -0.2504464 | 1.660731
Fe-Ni-P | P11 | 0.27 | 3.703704 | -0.254146 | 1.309333
| P4 | 0.26 | 3.846154 | -0.1629923 | 1.347074
| P1J | 0.19 | 5.263158 | -0.1220051 | 1.660731
| P5J | 0.19 | 5.263158 | -0.08452955 | 1.660731
| P6J | 0.18 | 5.555556 | -0.06849819 | 1.714798