## Sheet1
Reference | Run # | D (w) | 1/D | Ln Fe domains | ln 1/D
| P24 | 0.96 | 1.041667 | -0.3130918 | 0.04082199
| P20 | 1 | 1 | -0.3519999 | 0
4 | P22 | 0.99 | 1.010101 | -0.2560479 | 0.01005034
Corrigan et al | P25 | 1.05 | 0.952381 | -0.2504464 | -0.04879016
Fe-Ni-P | P11 | 1.32 | 0.7575758 | -0.254146 | -0.2776317
| P4 | 1.41 | 0.7092199 | -0.1629923 | -0.3435897
| P1J | 1.5 | 0.6666667 | -0.1220051 | -0.4054651
| P5J | 1.2 | 0.8333333 | -0.08452955 | -0.1823216
| P6J | 1.4 | 0.7142857 | -0.06849819 | -0.3364722
| SS1 |  |  | -1.522616
| SS2 | 87 | 0.01149425 | -1.208104 | -4.465908
| SS3 | 100 | 0.01 | -0.9431298 | -4.60517
5. Effect of Ni on element partiotiong Chabot et al 2007 | SS4 | 58 | 0.01724138 | -1.046791 | -4.060443
| SS5 | 24 | 0.04166667 | -0.6159651 | -3.178054
| SS6 | 30 | 0.03333333 | -0.6848562 | -3.401197
5© | DD2 |  |  | -0.9610696
| DD6 | 11 | 0.09090909 | -0.406588 | -2.397895
| DD3 | 5.5 | 0.1818182 | -0.1450098 | -1.704748
| DD5 | 3.2 | 0.3125 | -0.092567 | -1.163151
| 1A | 3.82 | 0.2617801 |  | -1.34025
18. Rai 2013 Fe-Fes | 2A | 3.68 | 0.2717391 |  | -1.302913
2(b) | H6 |  |  | -0.05213225
Test for Henrys law, Chabot 2003 | H8 |  |  | -0.03082096
Fe-Ni-S | H10 |  |  | -0.03639627
| H11_1 | 12 | 0.08333333 | -0.7422395 | -2.484907
| H11_2 | 22 | 0.04545455 | -0.8561436 | -3.091042
| H11_3 | 16 | 0.0625 | -0.7403284 | -2.772589
| H11_4 | 14 | 0.07142857 | -0.6725244 | -2.639057
| H11_5 | 14 | 0.07142857 | -0.7925602 | -2.639057
| A433 | 1.2 | 0.8333333 | -0.1017799 | -0.1823216
| A435 | 1.3 | 0.7692308 | -0.1523035 | -0.2623643
7 | A432 | 1.7 | 0.5882353 | -0.2590033 | -0.5306283
| A436 | 3.1 | 0.3225806 | -0.4028587 | -1.131402
| A434 | 3.2 | 0.3125 | -0.5308645 | -1.163151
| A439 | 2.2 | 0.4545455 | -0.6227765 | -0.7884574
| A437 | 3.5 | 0.2857143 | -0.748119 | -1.252763
| S16 | 450 | 0.002222222
9. Hayden 2011 Fe-S-C | S6 | 490 | 0.002040816 | -2.001904 | -6.194405
| S4 | 820 | 0.001219512 | -1.859543 | -6.709304
| S5 | 1550 | 0.0006451613 | -1.721364 | -7.34601
| S7 | 2080 | 0.0004807692
15. Chabot et al 2006 effect of carbon | C16 | 0.24 | 4.166667 | -0.2608303 | 1.427116
| C6 | 0.37 | 2.702703 | -0.2468405 | 0.9942523
| C15 | 0.39 | 2.564103 | -0.211973 | 0.9416085
| C9 | 0.47 | 2.12766 | -0.1865086 | 0.7550226
| C2 | 0.47 | 2.12766 | -0.1509076 | 0.7550226
| C13 | 0.54 | 1.851852 | -0.1383214 | 0.6161861
| C3 | 0.52 | 1.923077 | -0.1209425 | 0.6539265
| C12 | 0.7 | 1.428571 | -0.1111347 | 0.3566749
| C4 | 0.91 | 1.098901 | -0.07559355 | 0.09431068
| C7 | 1.2 | 0.8333333 | -0.05171668 | -0.1823216
6 | A174 | 0.34 | 2.941176 | -0.3452817 | 1.07881
Fe-C(5 Gpa) Chabot et al 2008 | A168 | 0.36 | 2.777778 | -0.3210505 | 1.021651
| A177 | 0.32 | 3.125 | -0.3016541 | 1.139434
| A176 | 0.37 | 2.702703 | -0.2538284 | 0.9942523
| E2 |  |  | -1.005698
| E2 | 1.8 | 0.5555556 | -0.2925828 | -0.5877867
| E4 | 85 | 0.01176471 | -1.425242 | -4.442651
| E7 | - |  | -1.376898
| E8 | 5 | 0.2 | -0.5995309 | -1.609438
2 | E9 | 70 | 0.01428571 | -0.9863876 | -4.248495
Test for Henrys law, Chabot 2003 | E9 | 2.8 | 0.3571429 | -0.3535007 | -1.029619
Fe-Ni-S-P | E10 | 65 | 0.01538462 | -1.076011 | -4.174387
| E11 | 4 | 0.25 | -0.4800077 | -1.386294
| E14 | 2 | 0.5 | -0.09281104 | -0.6931472
| E15 | 1.5 | 0.6666667 | -0.04782202 | -0.4054651
| E16 | 70 | 0.01428571 | -1.332359 | -4.248495
| E17 | 82 | 0.01219512 | -1.083738 | -4.406719

## Sheet2
Reference | Run # | D (w) | 1/D | Ln Fe domains | ln 1/D
| P24 | 0.96 | 1.041667 | -0.3130918 | 0.04082199
| P20 | 1 | 1 | -0.3519999 | 0
4 | P22 | 0.99 | 1.010101 | -0.2560479 | 0.01005034
Corrigan et al | P25 | 1.05 | 0.952381 | -0.2504464 | -0.04879016
Fe-Ni-P | P11 | 1.32 | 0.7575758 | -0.254146 | -0.2776317
| P4 | 1.41 | 0.7092199 | -0.1629923 | -0.3435897
| P1J | 1.5 | 0.6666667 | -0.1220051 | -0.4054651
| P5J | 1.2 | 0.8333333 | -0.08452955 | -0.1823216
| P6J | 1.4 | 0.7142857 | -0.06849819 | -0.3364722
| SS1 |  |  | -1.522616
| SS2 | 87 | 0.01149425 | -1.208104 | -4.465908
| SS3 | 100 | 0.01 | -0.9431298 | -4.60517
5. Effect of Ni on element partiotiong Chabot et al 2007 | SS4 | 58 | 0.01724138 | -1.046791 | -4.060443
| SS5 | 24 | 0.04166667 | -0.6159651 | -3.178054
| SS6 | 30 | 0.03333333 | -0.6848562 | -3.401197
5© | DD2 |  |  | -0.9610696
| DD6 | 11 | 0.09090909 | -0.406588 | -2.397895
| DD3 | 5.5 | 0.1818182 | -0.1450098 | -1.704748
| DD5 | 3.2 | 0.3125 | -0.092567 | -1.163151
6 | A174 | 0.34 | 2.941176 | -0.3452817 | 1.07881
Fe-C(5 Gpa) Chabot et al 2008 | A168 | 0.36 | 2.777778 | -0.3210505 | 1.021651
| A177 | 0.32 | 3.125 | -0.3016541 | 1.139434
| A176 | 0.37 | 2.702703 | -0.2538284 | 0.9942523
| A433 | 1.2 | 0.8333333 | -0.1017799 | -0.1823216
| A435 | 1.3 | 0.7692308 | -0.1523035 | -0.2623643
7 | A432 | 1.7 | 0.5882353 | -0.2590033 | -0.5306283
| A436 | 3.1 | 0.3225806 | -0.4028587 | -1.131402
| A434 | 3.2 | 0.3125 | -0.5308645 | -1.163151
| A439 | 2.2 | 0.4545455 | -0.6227765 | -0.7884574
| A437 | 3.5 | 0.2857143 | -0.748119 | -1.252763
| S16 | 450 | 0.002222222 | 0 | -6.109248
9. Hayden 2011 Fe-S-C | S6 | 490 | 0.002040816 | -2.001904 | -6.194405
| S4 | 820 | 0.001219512 | -1.859543 | -6.709304
| S5 | 1550 | 0.0006451613 | -1.721364 | -7.34601
| S7 | 2080 | 0.0004807692 | -0.005693474 | -7.640123
15. Chabot et al 2006 effect of carbon | C16 | 0.24 | 4.166667 | -0.2608303 | 1.427116
| C6 | 0.37 | 2.702703 | -0.2468405 | 0.9942523
| C15 | 0.39 | 2.564103 | -0.211973 | 0.9416085
| C9 | 0.47 | 2.12766 | -0.1865086 | 0.7550226
| C2 | 0.47 | 2.12766 | -0.1509076 | 0.7550226
| C13 | 0.54 | 1.851852 | -0.1383214 | 0.6161861
| C3 | 0.52 | 1.923077 | -0.1209425 | 0.6539265
| C12 | 0.7 | 1.428571 | -0.1111347 | 0.3566749
| C4 | 0.91 | 1.098901 | -0.07559355 | 0.09431068
| C7 | 1.2 | 0.8333333 | -0.05171668 | -0.1823216
Lauer and Jones (1999) | R17 | 0.35 | 2.857143 |  | 1.049822
Lauer and Jones (1999) | R9 | 0.38 | 2.631579 |  | 0.967584
Lauer and Jones (1999) | R2 | 0.35 | 2.857143 |  | 1.049822
Lauer and Jones (1999) | R14 | 0.41 | 2.439024 |  | 0.8915981
Lauer and Jones (1999) | R13 | 0.43 | 2.325581 |  | 0.8439701
Lauer and Jones (1999) | R3 | 0.42 | 2.380952 |  | 0.8675006
Lauer and Jones (1999) | R11 | 0.57 | 1.754386 |  | 0.5621189
Lauer and Jones (1999) | R6 | 1.38 | 0.7246377 |  | -0.3220835
| 1A | 3.82 | 0.2617801 | -1.189585 | -1.34025
18. Rai 2013 Fe-Fes | 2A | 3.68 | 0.2717391 | -1.163809 | -1.302913
| E2 |  |  | -1.005698
| E2 | 1.8 | 0.5555556 | -0.2925828 | -0.5877867
| E4 | 85 | 0.01176471 | -1.425242 | -4.442651
| E7 | - |  | -1.376898
| E8 | 5 | 0.2 | -0.5995309 | -1.609438
2 | E9 | 70 | 0.01428571 | -0.9863876 | -4.248495
Test for Henrys law, Chabot 2003 | E9 | 2.8 | 0.3571429 | -0.3535007 | -1.029619
Fe-Ni-S-P | E10 | 65 | 0.01538462 | -1.076011 | -4.174387
| E11 | 4 | 0.25 | -0.4800077 | -1.386294
| E14 | 2 | 0.5 | -0.09281104 | -0.6931472
| E15 | 1.5 | 0.6666667 | -0.04782202 | -0.4054651
| E16 | 70 | 0.01428571 | -1.332359 | -4.248495
| E17 | 82 | 0.01219512 | -1.083738 | -4.406719
| H2 |  |  | -0.0343638
| H3 |  |  | -0.03473993
| H4 |  |  | -0.05011251
| H5 |  |  | -0.04044516
2(b) | H6 |  |  | -0.05213225
Test for Henrys law, Chabot 2003 | H8 |  |  | -0.03082096
Fe-Ni-S | H10 |  |  | -0.03639627
| H11_1 | 12 | 0.08333333 | -0.7422395 | -2.484907
| H11_2 | 22 | 0.04545455 | -0.8561436 | -3.091042
| H11_3 | 16 | 0.0625 | -0.7403284 | -2.772589
| H11_4 | 14 | 0.07142857 | -0.6725244 | -2.639057
| H11_5 | 14 | 0.07142857 | -0.7925602 | -2.639057

## Sheet3
Reference | Run # | D (w) | 1/D | Ln Fe domains | ln 1/D
| P24 | 0.96 | 1.041667 | -0.3130918 | 0.04082199
| P20 | 1 | 1 | -0.3519999 | 0
4 | P22 | 0.99 | 1.010101 | -0.2560479 | 0.01005034
Corrigan et al | P25 | 1.05 | 0.952381 | -0.2504464 | -0.04879016
Fe-Ni-P | P11 | 1.32 | 0.7575758 | -0.254146 | -0.2776317
| P4 | 1.41 | 0.7092199 | -0.1629923 | -0.3435897
| P1J | 1.5 | 0.6666667 | -0.1220051 | -0.4054651
| P5J | 1.2 | 0.8333333 | -0.08452955 | -0.1823216
| P6J | 1.4 | 0.7142857 | -0.06849819 | -0.3364722
| SS1 |  |  | -1.522616
| SS2 | 87 | 0.01149425 | -1.208104 | -4.465908
| SS3 | 100 | 0.01 | -0.9431298 | -4.60517
5. Effect of Ni on element partiotiong Chabot et al 2007 | SS4 | 58 | 0.01724138 | -1.046791 | -4.060443
| SS5 | 24 | 0.04166667 | -0.6159651 | -3.178054
| SS6 | 30 | 0.03333333 | -0.6848562 | -3.401197
5© | DD2 |  |  | -0.9610696
| DD6 | 11 | 0.09090909 | -0.406588 | -2.397895
| DD3 | 5.5 | 0.1818182 | -0.1450098 | -1.704748
| DD5 | 3.2 | 0.3125 | -0.092567 | -1.163151
6 | A174 | 0.34 | 2.941176 | -0.3452817 | 1.07881
Fe-C(5 Gpa) Chabot et al 2008 | A168 | 0.36 | 2.777778 | -0.3210505 | 1.021651
| A177 | 0.32 | 3.125 | -0.3016541 | 1.139434
| A176 | 0.37 | 2.702703 | -0.2538284 | 0.9942523
| A433 | 1.2 | 0.8333333 | -0.1017799 | -0.1823216
| A435 | 1.3 | 0.7692308 | -0.1523035 | -0.2623643
7 | A432 | 1.7 | 0.5882353 | -0.2590033 | -0.5306283
| A436 | 3.1 | 0.3225806 | -0.4028587 | -1.131402
| A434 | 3.2 | 0.3125 | -0.5308645 | -1.163151
| A439 | 2.2 | 0.4545455 | -0.6227765 | -0.7884574
| A437 | 3.5 | 0.2857143 | -0.748119 | -1.252763
| S16 | 450 | 0.002222222 | 0 | -6.109248
9. Hayden 2011 Fe-S-C | S6 | 490 | 0.002040816 | -2.001904 | -6.194405
| S4 | 820 | 0.001219512 | -1.859543 | -6.709304
| S5 | 1550 | 0.0006451613 | -1.721364 | -7.34601
| S7 | 2080 | 0.0004807692 | -0.005693474 | -7.640123
15. Chabot et al 2006 effect of carbon | C16 | 0.24 | 4.166667 | -0.2608303 | 1.427116
| C6 | 0.37 | 2.702703 | -0.2468405 | 0.9942523
| C15 | 0.39 | 2.564103 | -0.211973 | 0.9416085
| C9 | 0.47 | 2.12766 | -0.1865086 | 0.7550226
| C2 | 0.47 | 2.12766 | -0.1509076 | 0.7550226
| C13 | 0.54 | 1.851852 | -0.1383214 | 0.6161861
| C3 | 0.52 | 1.923077 | -0.1209425 | 0.6539265
| C12 | 0.7 | 1.428571 | -0.1111347 | 0.3566749
| C4 | 0.91 | 1.098901 | -0.07559355 | 0.09431068
| C7 | 1.2 | 0.8333333 | -0.05171668 | -0.1823216
Lauer and Jones (1999) | R17 | 0.35 | 2.857143 |  | 1.049822
Lauer and Jones (1999) | R9 | 0.38 | 2.631579 |  | 0.967584
Lauer and Jones (1999) | R2 | 0.35 | 2.857143 |  | 1.049822
Lauer and Jones (1999) | R14 | 0.41 | 2.439024 |  | 0.8915981
Lauer and Jones (1999) | R13 | 0.43 | 2.325581 |  | 0.8439701
Lauer and Jones (1999) | R3 | 0.42 | 2.380952 |  | 0.8675006
Lauer and Jones (1999) | R11 | 0.57 | 1.754386 |  | 0.5621189
Lauer and Jones (1999) | R6 | 1.38 | 0.7246377 |  | -0.3220835
| 1A | 3.82 | 0.2617801 | -1.189585 | -1.34025
18. Rai 2013 Fe-Fes | 2A | 3.68 | 0.2717391 | -1.163809 | -1.302913
| E2 |  |  | -1.005698
| E2 | 1.8 | 0.5555556 | -0.2925828 | -0.5877867
| E4 | 85 | 0.01176471 | -1.425242 | -4.442651
| E7 | - |  | -1.376898
| E8 | 5 | 0.2 | -0.5995309 | -1.609438
2 | E9 | 70 | 0.01428571 | -0.9863876 | -4.248495
Test for Henrys law, Chabot 2003 | E9 | 2.8 | 0.3571429 | -0.3535007 | -1.029619
Fe-Ni-S-P | E10 | 65 | 0.01538462 | -1.076011 | -4.174387
| E11 | 4 | 0.25 | -0.4800077 | -1.386294
| E14 | 2 | 0.5 | -0.09281104 | -0.6931472
| E15 | 1.5 | 0.6666667 | -0.04782202 | -0.4054651
| E16 | 70 | 0.01428571 | -1.332359 | -4.248495
| E17 | 82 | 0.01219512 | -1.083738 | -4.406719
| H2 |  |  | -0.0343638
| H3 |  |  | -0.03473993
| H4 |  |  | -0.05011251
| H5 |  |  | -0.04044516
2(b) | H6 |  |  | -0.05213225
Test for Henrys law, Chabot 2003 | H8 |  |  | -0.03082096
Fe-Ni-S | H10 |  |  | -0.03639627
| H11_1 | 12 | 0.08333333 | -0.7422395 | -2.484907
| H11_2 | 22 | 0.04545455 | -0.8561436 | -3.091042
| H11_3 | 16 | 0.0625 | -0.7403284 | -2.772589
| H11_4 | 14 | 0.07142857 | -0.6725244 | -2.639057
| H11_5 | 14 | 0.07142857 | -0.7925602 | -2.639057

## Sheet4
Reference | Run # | D (w) | 1/D | Ln Fe domains | ln 1/D
| P24 | 0.96 | 1.041667 | -0.3130918 | 0.04082199
| P20 | 1 | 1 | -0.3519999 | 0
4 | P22 | 0.99 | 1.010101 | -0.2560479 | 0.01005034
Corrigan et al | P25 | 1.05 | 0.952381 | -0.2504464 | -0.04879016
Fe-Ni-P | P11 | 1.32 | 0.7575758 | -0.254146 | -0.2776317
| P4 | 1.41 | 0.7092199 | -0.1629923 | -0.3435897
| P1J | 1.5 | 0.6666667 | -0.1220051 | -0.4054651
| P5J | 1.2 | 0.8333333 | -0.08452955 | -0.1823216
| P6J | 1.4 | 0.7142857 | -0.06849819 | -0.3364722
| SS1 |  |  | -1.522616
| SS2 | 87 | 0.01149425 | -1.208104 | -4.465908
| SS3 | 100 | 0.01 | -0.9431298 | -4.60517
5. Effect of Ni on element partiotiong Chabot et al 2007 | SS4 | 58 | 0.01724138 | -1.046791 | -4.060443
| SS5 | 24 | 0.04166667 | -0.6159651 | -3.178054
| SS6 | 30 | 0.03333333 | -0.6848562 | -3.401197
5© | DD2 |  |  | -0.9610696
| DD6 | 11 | 0.09090909 | -0.406588 | -2.397895
| DD3 | 5.5 | 0.1818182 | -0.1450098 | -1.704748
| DD5 | 3.2 | 0.3125 | -0.092567 | -1.163151
6 | A174 | 0.34 | 2.941176 | -0.3452817 | 1.07881
Fe-C(5 Gpa) Chabot et al 2008 | A168 | 0.36 | 2.777778 | -0.3210505 | 1.021651
| A177 | 0.32 | 3.125 | -0.3016541 | 1.139434
| A176 | 0.37 | 2.702703 | -0.2538284 | 0.9942523
| A433 | 1.2 | 0.8333333 | -0.1017799 | -0.1823216
| A435 | 1.3 | 0.7692308 | -0.1523035 | -0.2623643
7 | A432 | 1.7 | 0.5882353 | -0.2590033 | -0.5306283
| A436 | 3.1 | 0.3225806 | -0.4028587 | -1.131402
| A434 | 3.2 | 0.3125 | -0.5308645 | -1.163151
| A439 | 2.2 | 0.4545455 | -0.6227765 | -0.7884574
| A437 | 3.5 | 0.2857143 | -0.748119 | -1.252763
| S16 | 450 | 0.002222222 | 0 | -6.109248
9. Hayden 2011 Fe-S-C | S6 | 490 | 0.002040816 | -2.001904 | -6.194405
| S4 | 820 | 0.001219512 | -1.859543 | -6.709304
| S5 | 1550 | 0.0006451613 | -1.721364 | -7.34601
| S7 | 2080 | 0.0004807692 | -0.005693474 | -7.640123
15. Chabot et al 2006 effect of carbon | C16 | 0.24 | 4.166667 | -0.2608303 | 1.427116
| C6 | 0.37 | 2.702703 | -0.2468405 | 0.9942523
| C15 | 0.39 | 2.564103 | -0.211973 | 0.9416085
| C9 | 0.47 | 2.12766 | -0.1865086 | 0.7550226
| C2 | 0.47 | 2.12766 | -0.1509076 | 0.7550226
| C13 | 0.54 | 1.851852 | -0.1383214 | 0.6161861
| C3 | 0.52 | 1.923077 | -0.1209425 | 0.6539265
| C12 | 0.7 | 1.428571 | -0.1111347 | 0.3566749
| C4 | 0.91 | 1.098901 | -0.07559355 | 0.09431068
| C7 | 1.2 | 0.8333333 | -0.05171668 | -0.1823216
Lauer and Jones (1999) | R17 | 0.35 | 2.857143 |  | 1.049822
Lauer and Jones (1999) | R9 | 0.38 | 2.631579 |  | 0.967584
Lauer and Jones (1999) | R2 | 0.35 | 2.857143 |  | 1.049822
Lauer and Jones (1999) | R14 | 0.41 | 2.439024 |  | 0.8915981
Lauer and Jones (1999) | R13 | 0.43 | 2.325581 |  | 0.8439701
Lauer and Jones (1999) | R3 | 0.42 | 2.380952 |  | 0.8675006
Lauer and Jones (1999) | R11 | 0.57 | 1.754386 |  | 0.5621189
Lauer and Jones (1999) | R6 | 1.38 | 0.7246377 |  | -0.3220835
| 1A | 3.82 | 0.2617801 | -1.189585 | -1.34025
18. Rai 2013 Fe-Fes | 2A | 3.68 | 0.2717391 | -1.163809 | -1.302913
| E2 |  |  | -1.005698
| E2 | 1.8 | 0.5555556 | -0.2925828 | -0.5877867
| E4 | 85 | 0.01176471 | -1.425242 | -4.442651
| E7 | - |  | -1.376898
| E8 | 5 | 0.2 | -0.5995309 | -1.609438
2 | E9 | 70 | 0.01428571 | -0.9863876 | -4.248495
Test for Henrys law, Chabot 2003 | E9 | 2.8 | 0.3571429 | -0.3535007 | -1.029619
Fe-Ni-S-P | E10 | 65 | 0.01538462 | -1.076011 | -4.174387
| E11 | 4 | 0.25 | -0.4800077 | -1.386294
| E14 | 2 | 0.5 | -0.09281104 | -0.6931472
| E15 | 1.5 | 0.6666667 | -0.04782202 | -0.4054651
| E16 | 70 | 0.01428571 | -1.332359 | -4.248495
| E17 | 82 | 0.01219512 | -1.083738 | -4.406719
| H2 |  |  | -0.0343638
| H3 |  |  | -0.03473993
| H4 |  |  | -0.05011251
| H5 |  |  | -0.04044516
2(b) | H6 |  |  | -0.05213225
Test for Henrys law, Chabot 2003 | H8 |  |  | -0.03082096
Fe-Ni-S | H10 |  |  | -0.03639627
| H11_1 | 12 | 0.08333333 | -0.7422395 | -2.484907
| H11_2 | 22 | 0.04545455 | -0.8561436 | -3.091042
| H11_3 | 16 | 0.0625 | -0.7403284 | -2.772589
| H11_4 | 14 | 0.07142857 | -0.6725244 | -2.639057
| H11_5 | 14 | 0.07142857 | -0.7925602 | -2.639057

## Sheet5
Reference | Run # | D (w) | 1/D | Ln Fe domains | ln 1/D
| P24 | 0.96 | 1.041667 | -0.3130918 | 0.04082199
| P20 | 1 | 1 | -0.3519999 | 0
4 | P22 | 0.99 | 1.010101 | -0.2560479 | 0.01005034
Corrigan et al | P25 | 1.05 | 0.952381 | -0.2504464 | -0.04879016
Fe-Ni-P | P11 | 1.32 | 0.7575758 | -0.254146 | -0.2776317
| P4 | 1.41 | 0.7092199 | -0.1629923 | -0.3435897
| P1J | 1.5 | 0.6666667 | -0.1220051 | -0.4054651
| P5J | 1.2 | 0.8333333 | -0.08452955 | -0.1823216
| P6J | 1.4 | 0.7142857 | -0.06849819 | -0.3364722
| SS1 |  |  | -1.522616
| SS2 | 87 | 0.01149425 | -1.208104 | -4.465908
| SS3 | 100 | 0.01 | -0.9431298 | -4.60517
5. Effect of Ni on element partiotiong Chabot et al 2007 | SS4 | 58 | 0.01724138 | -1.046791 | -4.060443
| SS5 | 24 | 0.04166667 | -0.6159651 | -3.178054
| SS6 | 30 | 0.03333333 | -0.6848562 | -3.401197
5© | DD2 |  |  | -0.9610696
| DD6 | 11 | 0.09090909 | -0.406588 | -2.397895
| DD3 | 5.5 | 0.1818182 | -0.1450098 | -1.704748
| DD5 | 3.2 | 0.3125 | -0.092567 | -1.163151
6 | A174 | 0.34 | 2.941176 | -0.3452817 | 1.07881
Fe-C(5 Gpa) Chabot et al 2008 | A168 | 0.36 | 2.777778 | -0.3210505 | 1.021651
| A177 | 0.32 | 3.125 | -0.3016541 | 1.139434
| A176 | 0.37 | 2.702703 | -0.2538284 | 0.9942523
| A433 | 1.2 | 0.8333333 | -0.1017799 | -0.1823216
| A435 | 1.3 | 0.7692308 | -0.1523035 | -0.2623643
7 | A432 | 1.7 | 0.5882353 | -0.2590033 | -0.5306283
| A436 | 3.1 | 0.3225806 | -0.4028587 | -1.131402
| A434 | 3.2 | 0.3125 | -0.5308645 | -1.163151
| A439 | 2.2 | 0.4545455 | -0.6227765 | -0.7884574
| A437 | 3.5 | 0.2857143 | -0.748119 | -1.252763
| S16 | 450 | 0.002222222 | 0 | -6.109248
9. Hayden 2011 Fe-S-C | S6 | 490 | 0.002040816 | -2.001904 | -6.194405
| S4 | 820 | 0.001219512 | -1.859543 | -6.709304
| S5 | 1550 | 0.0006451613 | -1.721364 | -7.34601
| S7 | 2080 | 0.0004807692 | -0.005693474 | -7.640123
15. Chabot et al 2006 effect of carbon | C16 | 0.24 | 4.166667 | -0.2608303 | 1.427116
| C6 | 0.37 | 2.702703 | -0.2468405 | 0.9942523
| C15 | 0.39 | 2.564103 | -0.211973 | 0.9416085
| C9 | 0.47 | 2.12766 | -0.1865086 | 0.7550226
| C2 | 0.47 | 2.12766 | -0.1509076 | 0.7550226
| C13 | 0.54 | 1.851852 | -0.1383214 | 0.6161861
| C3 | 0.52 | 1.923077 | -0.1209425 | 0.6539265
| C12 | 0.7 | 1.428571 | -0.1111347 | 0.3566749
| C4 | 0.91 | 1.098901 | -0.07559355 | 0.09431068
| C7 | 1.2 | 0.8333333 | -0.05171668 | -0.1823216
Lauer and Jones (1999) | R17 | 0.35 | 2.857143 |  | 1.049822
Lauer and Jones (1999) | R9 | 0.38 | 2.631579 |  | 0.967584
Lauer and Jones (1999) | R2 | 0.35 | 2.857143 |  | 1.049822
Lauer and Jones (1999) | R14 | 0.41 | 2.439024 |  | 0.8915981
Lauer and Jones (1999) | R13 | 0.43 | 2.325581 |  | 0.8439701
Lauer and Jones (1999) | R3 | 0.42 | 2.380952 |  | 0.8675006
Lauer and Jones (1999) | R11 | 0.57 | 1.754386 |  | 0.5621189
Lauer and Jones (1999) | R6 | 1.38 | 0.7246377 |  | -0.3220835
| 1A | 3.82 | 0.2617801 | -1.189585 | -1.34025
18. Rai 2013 Fe-Fes | 2A | 3.68 | 0.2717391 | -1.163809 | -1.302913
| E2 |  |  | -1.005698
| E2 | 1.8 | 0.5555556 | -0.2925828 | -0.5877867
| E4 | 85 | 0.01176471 | -1.425242 | -4.442651
| E7 | - |  | -1.376898
| E8 | 5 | 0.2 | -0.5995309 | -1.609438
2 | E9 | 70 | 0.01428571 | -0.9863876 | -4.248495
Test for Henrys law, Chabot 2003 | E9 | 2.8 | 0.3571429 | -0.3535007 | -1.029619
Fe-Ni-S-P | E10 | 65 | 0.01538462 | -1.076011 | -4.174387
| E11 | 4 | 0.25 | -0.4800077 | -1.386294
| E14 | 2 | 0.5 | -0.09281104 | -0.6931472
| E15 | 1.5 | 0.6666667 | -0.04782202 | -0.4054651
| E16 | 70 | 0.01428571 | -1.332359 | -4.248495
| E17 | 82 | 0.01219512 | -1.083738 | -4.406719
| H2 |  |  | -0.0343638
| H3 |  |  | -0.03473993
| H4 |  |  | -0.05011251
| H5 |  |  | -0.04044516
2(b) | H6 |  |  | -0.05213225
Test for Henrys law, Chabot 2003 | H8 |  |  | -0.03082096
Fe-Ni-S | H10 |  |  | -0.03639627
| H11_1 | 12 | 0.08333333 | -0.7422395 | -2.484907
| H11_2 | 22 | 0.04545455 | -0.8561436 | -3.091042
| H11_3 | 16 | 0.0625 | -0.7403284 | -2.772589
| H11_4 | 14 | 0.07142857 | -0.6725244 | -2.639057
| H11_5 | 14 | 0.07142857 | -0.7925602 | -2.639057