## Sheet1
Reference | Run # | D(Ge) | 1/D | Ln Fe domains | ln 1/D
| P24 | 2.4 | 0.4166667 | -0.3130918 | -0.8754687
| P20 | 2.4 | 0.4166667 | -0.3519999 | -0.8754687
4 | P22 | 2.1 | 0.4761905 | -0.2560479 | -0.7419373
Corrigan et al | P25 | 1.9 | 0.5263158 | -0.2504464 | -0.6418539
Fe-Ni-P | P11 | 1.9 | 0.5263158 | -0.254146 | -0.6418539
| P4 | 1.6 | 0.625 | -0.1629923 | -0.4700036
| P1J | 1.4 | 0.7142857 | -0.1220051 | -0.3364722
| P5J | 1.1 | 0.9090909 | -0.08452955 | -0.09531018
| P6J | 1.18 | 0.8474576 | -0.06849819 | -0.1655144
6 | A174 | 1.86 | 0.5376344 | -0.3452817 | -0.6205765
Fe-C(5 Gpa) Chabot et al 2008 | A168 | 1.7 | 0.5882353 | -0.3210505 | -0.5306283
| A177 | 2.1 | 0.4761905 | -0.3016541 | -0.7419373
| A176 | 1.75 | 0.5714286 | -0.2538284 | -0.5596158
15. Chabot et al 2006 effect of carbon | C16 | 1.6 | 0.625 | -0.2608303 | -0.4700036
| C6 | 1.26 | 0.7936508 | -0.2468405 | -0.2311117
| C15 | 1.11 | 0.9009009 | -0.211973 | -0.10436
| C9 | 1.01 | 0.990099 | -0.1865086 | -0.009950331
| C2 | 0.88 | 1.136364 | -0.1509076 | 0.1278334
| C13 | 0.92 | 1.086957 | -0.1383214 | 0.08338161
| C3 | 0.73 | 1.369863 | -0.1209425 | 0.3147107
| C12 | 0.8 | 1.25 | -0.1111347 | 0.2231436
| C4 | 0.75 | 1.333333 | -0.07559355 | 0.2876821
| C7 | 0.75 | 1.333333 | -0.05171668 | 0.2876821
| S16 | 3.8 | 0.2631579
9. Hayden 2011 Fe-S-C | S6 | 32 | 0.03125 | -2.001904 | -3.465736
| S4 | 36 | 0.02777778 | -1.859543 | -3.583519
| S5 | 47 | 0.0212766 | -1.721364 | -3.850148
| SS1 | 41 | 0.02439024 | -1.522616 | -3.713572
| SS2 | 41 | 0.02439024 | -1.208104 | -3.713572
| SS3 | 33 | 0.03030303 | -0.9431298 | -3.496508
5. Effect of Ni on element partiotiong Chabot et al 2007 | SS4 | 20 | 0.05 | -1.046791 | -2.995732
| SS5 | 6 | 0.1666667 | -0.6159651 | -1.791759
| SS6 | 7 | 0.1428571 | -0.6848562 | -1.94591
| NN4 | 26 | 0.03846154 | -0.5890627
5(b) | NN5 | 11.2 | 0.08928571 | -0.5207825 | -2.415914
| NN6 | 6.4 | 0.15625 | -0.4559257 | -1.856298
| NN7 | 3.3 | 0.3030303 | -0.3933127 | -1.193922
| NN8 | 1.2 | 0.8333333 | -0.1580203 | -0.1823216
| NN9 | 0.77 | 1.298701 | -0.05808562 | 0.2613648
5© | DD2 |  |  | -0.9610696
| DD6 | 3 | 0.3333333 | -0.406588 | -1.098612
| DD3 | 1.7 | 0.5882353 | -0.1450098 | -0.5306283
| DD5 | 1.1 | 0.9090909 | -0.092567 | -0.09531018
| A433 | 1.3 | 0.7692308 | -0.1017799 | -0.2623643
7 | A435 | 1.7 | 0.5882353 | -0.1523035 | -0.5306283
7 | A432 | 3 | 0.3333333 | -0.2590033 | -1.098612
| A436 | 5.6 | 0.1785714 | -0.4028587 | -1.722767
| A434 | 8 | 0.125 | -0.5308645 | -2.079442
| A439 | 7 | 0.1428571 | -0.6227765 | -1.94591
| A437 | 8 | 0.125 | -0.748119 | -2.079442
| 1A | 19.92 | 0.0502008 | -1.189585 | -2.991724
18. Rai 2013 Fe-Fes | 2A | 20.56 | 0.04863813 | -1.163809 | -3.023347
| H2 | 0.78 | 1.282051 | -0.0343638 | 0.2484614
| H3 | 0.82 | 1.219512 | -0.03473993 | 0.1984509
| H4 | 0.84 | 1.190476 | -0.05011251 | 0.1743534
| H5 | 0.83 | 1.204819 | -0.04044516 | 0.1863296
2(b) | H6 | 0.86 | 1.162791 | -0.05213225 | 0.1508229
Test for Henrys law, Chabot 2003 | H8 | 0.8 | 1.25 | -0.03082096 | 0.2231436
Fe-Ni-S | H10 | 0.8 | 1.25 | -0.03639627 | 0.2231436
| 408 | 1.71 | 0.5847953 | -0.3306459 | -0.5364934
| 40C | 1.32 | 0.7575758 | -0.2195831 | -0.2776317
| 400 | 1.25 | 0.8 | -0.1750158 | -0.2231436
| 41B | 2.84 | 0.3521127 | -0.3779189 | -1.043804
| 436 | 1.84 | 0.5434783 | -0.3306459 | -0.6097656
11 | 43B | 2.59 | 0.3861004 | -0.3651823
Malvin 1986 | 43C | 2.36 | 0.4237288 | -0.3576342 | -0.8586616
Fe-ni-s-p | 430 | 2.16 | 0.462963 | -0.363409 | -0.7701082
| 43E* | 2.11 | 0.4739336 | -0.356291 | -0.7466879
| 43G | 2.08 | 0.4807692 | -0.3973018 | -0.7323679
| 476 | 2.07 | 0.4830918 | -0.3898557 | -0.7275486
| 476 | 2.44 | 0.4098361 | -0.4788118 | -0.891998
| 47C | 2.18 | 0.4587156 | -0.3133813 | -0.7793249
| 48B | 0.85 | 1.176471 | -0.1395905 | 0.1625189
| 50A | 1.11 | 0.9009009 | -0.1278334 | -0.10436
| 508 | 1.1 | 0.9090909 | -0.126949 | -0.09531018
| 55B | 3.35 | 0.2985075 | -0.551305 | -1.20896
| 5542 | 3.01 | 0.3322259 | -0.5385849 | -1.10194
| 55A1 | 1.79 | 0.5586592 | -0.32371 | -0.5822156
| 574 |  |  | -1.254483
| 57C |  |  | -1.072381
| 59A |  |  | -0.4142877
| 59B |  |  | -0.2885221
| 54C | 1.57 | 0.6369427 | -0.3395899 | -0.4510756
| 40A | 4.59 | 0.2178649 | -0.6766427 | -1.52388
| 408 | 1.61 | 0.621118 | -0.3306459 | -0.4762342
| 40C | 1.32 | 0.7575758 | -0.2195831 | -0.2776317
| 400 | 1.33 | 0.7518797 | -0.1750158 | -0.2851789
| 41B | 1.7 | 0.5882353 | -0.3779189 | -0.5306283
| 436 | 1.56 | 0.6410256 | -0.3306459 | -0.4446858
11 | 43B | 1.67 | 0.5988024 | -0.3651823 | -0.5128236
Jones and Drake | 43C | 1.64 | 0.6097561 | -0.3576342 | -0.4946962
Fe-ni-s-p | 430 | 1.65 | 0.6060606 | -0.363409 | -0.5007753
| 43E* | 1.64 | 0.6097561 | -0.356291 | -0.4946962
| 43G | 1.75 | 0.5714286 | -0.3973018 | -0.5596158
| 476 | 1.73 | 0.5780347 | -0.3898557 | -0.5481214
| 476 | 2.16 | 0.462963 | -0.4788118 | -0.7701082
| 47C | 1.52 | 0.6578947 | -0.3133813 | -0.4187103
| 48B | 0.99 | 1.010101 | -0.1395905 | 0.01005034
| 50A | 1.1 | 0.9090909 | -0.1278334 | -0.09531018
| 508 | 1.11 | 0.9009009 | -0.126949 | -0.10436
| 55B | 2.9 | 0.3448276 | -0.551305 | -1.064711
| 5542 | 2.84 | 0.3521127 | -0.5385849 | -1.043804
| 55A1 | 1.55 | 0.6451613 | -0.32371 | -0.4382549
| 574 |  |  | -1.254483
| 57C |  |  | -1.072381
| 59A |  |  | -0.4142877
| 59B |  |  | -0.2885221
| 54C | 1.59 | 0.6289308 | -0.3395899 | -0.463734
| 40A | 3.65 | 0.2739726 | -0.6766427
| 408 | 0.32 | 3.125 | -0.3306459
| 40C | 0.02 | 50 | -0.2195831
| 400 | 0.01 | 100 | -0.1750158
| 41B | 0.36 | 2.777778 | -0.3779189
| 436 | 0.35 | 2.857143 | -0.3306459
11 | 43B | 0.46 | 2.173913 | -0.3651823
Goldstein 1985 | 43C | 0.44 | 2.272727 | -0.3576342
Fe-ni-s-p | 430 | 0.56 | 1.785714 | -0.363409 | 0.5798185
| 43E* | 0.39 | 2.564103 | -0.356291
| 43G | 0.6 | 1.666667 | -0.3973018 | 0.5108256
| 476 | 0.43 | 2.325581 | -0.3898557
| 476 | 0.88 | 1.136364 | -0.4788118 | 0.1278334
| 47C | 0.36 | 2.777778 | -0.3133813
| 48B | 0.79 | 1.265823 | -0.1395905 | 0.2357223
| 50A | 0.016 | 62.5 | -0.1278334
| 508 | 0.014 | 71.42857 | -0.126949
| 55B | 0.4 | 2.5 | -0.551305
| 5542 | 1.4 | 0.7142857 | -0.5385849 | -0.3364722
| 55A1 | 0.55 | 1.818182 | -0.32371 | 0.597837
| 574 |  |  | -1.254483
| 57C |  |  | -1.072381
| 59A |  |  | -0.4142877
| 59B |  |  | -0.2885221
| 54C | 1.88 | 0.5319149 | -0.3395899 | -0.6312718
| E2 |  |  | -1.005698
| E2 |  |  | -0.2925828
| E4 |  |  | -1.425242
| E7 |  |  | -1.376898
| E8 |  |  | -0.5995309
2 | E9 |  |  | -0.9863876
Test for Henrys law, Chabot 2003 | E9 |  |  | -0.3535007
Fe-Ni-S-P | E10 |  |  | -1.076011
| E11 |  |  | -0.4800077
| E14 | 1 | 1 | -0.09281104 | 0
| E15 | 0.9 | 1.111111 | -0.04782202 | 0.1053605
| E16 | 28 | 0.03571429 | -1.332359 | -3.332205
| E17 | 50 | 0.02 | -1.083738 | -3.912023

## Sheet2
Reference | Run # | D(Ge) | 1/D | Ln Fe domains | ln 1/D
| P24 | 2.4 | 0.4166667 | -0.3130918 | -0.8754687
| P20 | 2.4 | 0.4166667 | -0.3519999 | -0.8754687
4 | P22 | 2.1 | 0.4761905 | -0.2560479 | -0.7419373
Corrigan et al | P25 | 1.9 | 0.5263158 | -0.2504464 | -0.6418539
Fe-Ni-P | P11 | 1.9 | 0.5263158 | -0.254146 | -0.6418539
| P4 | 1.6 | 0.625 | -0.1629923 | -0.4700036
| P1J | 1.4 | 0.7142857 | -0.1220051 | -0.3364722
| P5J | 1.1 | 0.9090909 | -0.08452955 | -0.09531018
| P6J | 1.18 | 0.8474576 | -0.06849819 | -0.1655144
| SS1 | 41 | 0.02439024 | -1.522616 | -3.713572
| SS2 | 41 | 0.02439024 | -1.208104 | -3.713572
| SS3 | 33 | 0.03030303 | -0.9431298 | -3.496508
5. Effect of Ni on element partiotiong Chabot et al 2007 | SS4 | 20 | 0.05 | -1.046791 | -2.995732
| SS5 | 6 | 0.1666667 | -0.6159651 | -1.791759
| SS6 | 7 | 0.1428571 | -0.6848562 | -1.94591
| NN4 | 26 | 0.03846154 | -0.5890627 | -3.258097
5(b) | NN5 | 11.2 | 0.08928571 | -0.5207825 | -2.415914
| NN6 | 6.4 | 0.15625 | -0.4559257 | -1.856298
| NN7 | 3.3 | 0.3030303 | -0.3933127 | -1.193922
| NN8 | 1.2 | 0.8333333 | -0.1580203 | -0.1823216
| NN9 | 0.77 | 1.298701 | -0.05808562 | 0.2613648
5© | DD2 |  |  | -0.9610696
| DD6 | 3 | 0.3333333 | -0.406588 | -1.098612
| DD3 | 1.7 | 0.5882353 | -0.1450098 | -0.5306283
| DD5 | 1.1 | 0.9090909 | -0.092567 | -0.09531018
6 | A174 | 1.86 | 0.5376344 | -0.3452817 | -0.6205765
Fe-C(5 Gpa) Chabot et al 2008 | A168 | 1.7 | 0.5882353 | -0.3210505 | -0.5306283
| A177 | 2.1 | 0.4761905 | -0.3016541 | -0.7419373
| A176 | 1.75 | 0.5714286 | -0.2538284 | -0.5596158
| A433 | 1.3 | 0.7692308 | -0.1017799 | -0.2623643
7 | A435 | 1.7 | 0.5882353 | -0.1523035 | -0.5306283
7 | A432 | 3 | 0.3333333 | -0.2590033 | -1.098612
| A436 | 5.6 | 0.1785714 | -0.4028587 | -1.722767
| A434 | 8 | 0.125 | -0.5308645 | -2.079442
| A439 | 7 | 0.1428571 | -0.6227765 | -1.94591
| A437 | 8 | 0.125 | -0.748119 | -2.079442
| S16 | 3.8 | 0.2631579 | 0 | -1.335001
9. Hayden 2011 Fe-S-C | S6 | 32 | 0.03125 | -2.001904 | -3.465736
| S4 | 36 | 0.02777778 | -1.859543 | -3.583519
| S5 | 47 | 0.0212766 | -1.721364 | -3.850148
| S7 | 44 | 0.02272727 | -0.005693474 | -3.78419
15. Chabot et al 2006 effect of carbon | C16 | 1.6 | 0.625 | -0.2608303 | -0.4700036
| C6 | 1.26 | 0.7936508 | -0.2468405 | -0.2311117
| C15 | 1.11 | 0.9009009 | -0.211973 | -0.10436
| C9 | 1.01 | 0.990099 | -0.1865086 | -0.009950331
| C2 | 0.88 | 1.136364 | -0.1509076 | 0.1278334
| C13 | 0.92 | 1.086957 | -0.1383214 | 0.08338161
| C3 | 0.73 | 1.369863 | -0.1209425 | 0.3147107
| C12 | 0.8 | 1.25 | -0.1111347 | 0.2231436
| C4 | 0.75 | 1.333333 | -0.07559355 | 0.2876821
| C7 | 0.75 | 1.333333 | -0.05171668 | 0.2876821
Willis and Goldstein (1982) | 1 | 1.13 | 0.8849558 |  | -0.1222176
Willis and Goldstein (1982) | 2 | 1.28 | 0.78125 |  | -0.2468601
Willis and Goldstein (1982) | 3 | 0.9 | 1.111111 |  | 0.1053605
Willis and Goldstein (1982) | 4 | 0.94 | 1.06383 |  | 0.0618754
Willis and Goldstein (1982) | 5 | 1.36 | 0.7352941 |  | -0.3074847
| 40A | 4.22 | 0.2369668 | -0.6766427 | -1.439835
| 408 | 1.71 | 0.5847953 | -0.3306459 | -0.5364934
| 40C | 1.32 | 0.7575758 | -0.2195831 | -0.2776317
| 400 | 1.25 | 0.8 | -0.1750158 | -0.2231436
| 41B | 2.84 | 0.3521127 | -0.3779189 | -1.043804
| 436 | 1.84 | 0.5434783 | -0.3306459 | -0.6097656
11 | 43B | 2.59 | 0.3861004 | -0.3651823 | -0.9516579
Malvin 1986 | 43C | 2.36 | 0.4237288 | -0.3576342 | -0.8586616
Fe-ni-s-p | 430 | 2.16 | 0.462963 | -0.363409 | -0.7701082
| 43E* | 2.11 | 0.4739336 | -0.356291 | -0.7466879
| 43G | 2.08 | 0.4807692 | -0.3973018 | -0.7323679
| 476 | 2.07 | 0.4830918 | -0.3898557 | -0.7275486
| 476 | 2.44 | 0.4098361 | -0.4788118 | -0.891998
| 47C | 2.18 | 0.4587156 | -0.3133813 | -0.7793249
| 48B | 0.85 | 1.176471 | -0.1395905 | 0.1625189
| 50A | 1.11 | 0.9009009 | -0.1278334 | -0.10436
| 508 | 1.1 | 0.9090909 | -0.126949 | -0.09531018
| 55B | 3.35 | 0.2985075 | -0.551305 | -1.20896
| 5542 | 3.01 | 0.3322259 | -0.5385849 | -1.10194
| 55A1 | 1.79 | 0.5586592 | -0.32371 | -0.5822156
| 574 |  |  | -1.254483
| 57C |  |  | -1.072381
| 59A |  |  | -0.4142877
| 59B |  |  | -0.2885221
| 54C | 1.57 | 0.6369427 | -0.3395899 | -0.4510756
| 40A | 4.59 | 0.2178649 | -0.6766427 | -1.52388
| 408 | 1.61 | 0.621118 | -0.3306459 | -0.4762342
| 40C | 1.32 | 0.7575758 | -0.2195831 | -0.2776317
| 400 | 1.33 | 0.7518797 | -0.1750158 | -0.2851789
| 41B | 1.7 | 0.5882353 | -0.3779189 | -0.5306283
| 436 | 1.56 | 0.6410256 | -0.3306459 | -0.4446858
11 | 43B | 1.67 | 0.5988024 | -0.3651823 | -0.5128236
Jones and Drake | 43C | 1.64 | 0.6097561 | -0.3576342 | -0.4946962
Fe-ni-s-p | 430 | 1.65 | 0.6060606 | -0.363409 | -0.5007753
| 43E* | 1.64 | 0.6097561 | -0.356291 | -0.4946962
| 43G | 1.75 | 0.5714286 | -0.3973018 | -0.5596158
| 476 | 1.73 | 0.5780347 | -0.3898557 | -0.5481214
| 476 | 2.16 | 0.462963 | -0.4788118 | -0.7701082
| 47C | 1.52 | 0.6578947 | -0.3133813 | -0.4187103
| 48B | 0.99 | 1.010101 | -0.1395905 | 0.01005034
| 50A | 1.1 | 0.9090909 | -0.1278334 | -0.09531018
| 508 | 1.11 | 0.9009009 | -0.126949 | -0.10436
| 55B | 2.9 | 0.3448276 | -0.551305 | -1.064711
| 5542 | 2.84 | 0.3521127 | -0.5385849 | -1.043804
| 55A1 | 1.55 | 0.6451613 | -0.32371 | -0.4382549
| 574 |  |  | -1.254483
| 57C |  |  | -1.072381
| 59A |  |  | -0.4142877
| 59B |  |  | -0.2885221
| 54C | 1.59 | 0.6289308 | -0.3395899 | -0.463734
| 40A | 3.65 | 0.2739726 | -0.6766427 | -1.294727
| 408 | 0.32 | 3.125 | -0.3306459 | 1.139434
| 40C | 0.02 | 50 | -0.2195831 | 3.912023
| 400 | 0.01 | 100 | -0.1750158 | 4.60517
| 41B | 0.36 | 2.777778 | -0.3779189 | 1.021651
| 436 | 0.35 | 2.857143 | -0.3306459 | 1.049822
11 | 43B | 0.46 | 2.173913 | -0.3651823 | 0.7765288
Goldstein 1985 | 43C | 0.44 | 2.272727 | -0.3576342 | 0.8209806
Fe-ni-s-p | 430 | 0.56 | 1.785714 | -0.363409 | 0.5798185
| 43E* | 0.39 | 2.564103 | -0.356291 | 0.9416085
| 43G | 0.6 | 1.666667 | -0.3973018 | 0.5108256
| 476 | 0.43 | 2.325581 | -0.3898557 | 0.8439701
| 476 | 0.88 | 1.136364 | -0.4788118 | 0.1278334
| 47C | 0.36 | 2.777778 | -0.3133813 | 1.021651
| 48B | 0.79 | 1.265823 | -0.1395905 | 0.2357223
| 50A | 0.016 | 62.5 | -0.1278334 | 4.135167
| 508 | 0.014 | 71.42857 | -0.126949 | 4.268698
| 55B | 0.4 | 2.5 | -0.551305 | 0.9162907
| 5542 | 1.4 | 0.7142857 | -0.5385849 | -0.3364722
| 55A1 | 0.55 | 1.818182 | -0.32371 | 0.597837
| 574 |  |  | -1.254483
| 57C |  |  | -1.072381
| 59A |  |  | -0.4142877
| 59B |  |  | -0.2885221
| 54C | 1.88 | 0.5319149 | -0.3395899 | -0.6312718
| 1A | 19.92 | 0.0502008 | -1.189585 | -2.991724
18. Rai 2013 Fe-Fes | 2A | 20.56 | 0.04863813 | -1.163809 | -3.023347
| E2 |  |  | -1.005698
| E2 |  |  | -0.2925828
| E4 |  |  | -1.425242
| E7 |  |  | -1.376898
| E8 |  |  | -0.5995309
2 | E9 |  |  | -0.9863876
Test for Henrys law, Chabot 2003 | E9 |  |  | -0.3535007
Fe-Ni-S-P | E10 |  |  | -1.076011
| E11 |  |  | -0.4800077
| E14 | 1 | 1 | -0.09281104 | 0
| E15 | 0.9 | 1.111111 | -0.04782202 | 0.1053605
| E16 | 28 | 0.03571429 | -1.332359 | -3.332205
| E17 | 50 | 0.02 | -1.083738 | -3.912023
| H2 | 0.78 | 1.282051 | -0.0343638 | 0.2484614
| H3 | 0.82 | 1.219512 | -0.03473993 | 0.1984509
| H4 | 0.84 | 1.190476 | -0.05011251 | 0.1743534
| H5 | 0.83 | 1.204819 | -0.04044516 | 0.1863296
2(b) | H6 | 0.86 | 1.162791 | -0.05213225 | 0.1508229
Test for Henrys law, Chabot 2003 | H8 | 0.8 | 1.25 | -0.03082096 | 0.2231436
Fe-Ni-S | H10 | 0.8 | 1.25 | -0.03639627 | 0.2231436
| H11_1 |  |  | -0.7422395
| H11_2 |  |  | -0.8561436
| H11_3 |  |  | -0.7403284
| H11_4 |  |  | -0.6725244
| H11_5 |  |  | -0.7925602

## Sheet3
Reference | Run # | D(Ge) | 1/D | Ln Fe domains | ln 1/D
| P24 | 2.4 | 0.4166667 | -0.3130918 | -0.8754687
| P20 | 2.4 | 0.4166667 | -0.3519999 | -0.8754687
4 | P22 | 2.1 | 0.4761905 | -0.2560479 | -0.7419373
Corrigan et al | P25 | 1.9 | 0.5263158 | -0.2504464 | -0.6418539
Fe-Ni-P | P11 | 1.9 | 0.5263158 | -0.254146 | -0.6418539
| P4 | 1.6 | 0.625 | -0.1629923 | -0.4700036
| P1J | 1.4 | 0.7142857 | -0.1220051 | -0.3364722
| P5J | 1.1 | 0.9090909 | -0.08452955 | -0.09531018
| P6J | 1.18 | 0.8474576 | -0.06849819 | -0.1655144
| SS1 | 41 | 0.02439024 | -1.522616 | -3.713572
| SS2 | 41 | 0.02439024 | -1.208104 | -3.713572
| SS3 | 33 | 0.03030303 | -0.9431298 | -3.496508
5. Effect of Ni on element partiotiong Chabot et al 2007 | SS4 | 20 | 0.05 | -1.046791 | -2.995732
| SS5 | 6 | 0.1666667 | -0.6159651 | -1.791759
| SS6 | 7 | 0.1428571 | -0.6848562 | -1.94591
| NN4 | 26 | 0.03846154 | -0.5890627 | -3.258097
5(b) | NN5 | 11.2 | 0.08928571 | -0.5207825 | -2.415914
| NN6 | 6.4 | 0.15625 | -0.4559257 | -1.856298
| NN7 | 3.3 | 0.3030303 | -0.3933127 | -1.193922
| NN8 | 1.2 | 0.8333333 | -0.1580203 | -0.1823216
| NN9 | 0.77 | 1.298701 | -0.05808562 | 0.2613648
5© | DD2 |  |  | -0.9610696
| DD6 | 3 | 0.3333333 | -0.406588 | -1.098612
| DD3 | 1.7 | 0.5882353 | -0.1450098 | -0.5306283
| DD5 | 1.1 | 0.9090909 | -0.092567 | -0.09531018
6 | A174 | 1.86 | 0.5376344 | -0.3452817 | -0.6205765
Fe-C(5 Gpa) Chabot et al 2008 | A168 | 1.7 | 0.5882353 | -0.3210505 | -0.5306283
| A177 | 2.1 | 0.4761905 | -0.3016541 | -0.7419373
| A176 | 1.75 | 0.5714286 | -0.2538284 | -0.5596158
| A433 | 1.3 | 0.7692308 | -0.1017799 | -0.2623643
7 | A435 | 1.7 | 0.5882353 | -0.1523035 | -0.5306283
7 | A432 | 3 | 0.3333333 | -0.2590033 | -1.098612
| A436 | 5.6 | 0.1785714 | -0.4028587 | -1.722767
| A434 | 8 | 0.125 | -0.5308645 | -2.079442
| A439 | 7 | 0.1428571 | -0.6227765 | -1.94591
| A437 | 8 | 0.125 | -0.748119 | -2.079442
| S16 | 3.8 | 0.2631579 | 0 | -1.335001
9. Hayden 2011 Fe-S-C | S6 | 32 | 0.03125 | -2.001904 | -3.465736
| S4 | 36 | 0.02777778 | -1.859543 | -3.583519
| S5 | 47 | 0.0212766 | -1.721364 | -3.850148
| S7 | 44 | 0.02272727 | -0.005693474 | -3.78419
15. Chabot et al 2006 effect of carbon | C16 | 1.6 | 0.625 | -0.2608303 | -0.4700036
| C6 | 1.26 | 0.7936508 | -0.2468405 | -0.2311117
| C15 | 1.11 | 0.9009009 | -0.211973 | -0.10436
| C9 | 1.01 | 0.990099 | -0.1865086 | -0.009950331
| C2 | 0.88 | 1.136364 | -0.1509076 | 0.1278334
| C13 | 0.92 | 1.086957 | -0.1383214 | 0.08338161
| C3 | 0.73 | 1.369863 | -0.1209425 | 0.3147107
| C12 | 0.8 | 1.25 | -0.1111347 | 0.2231436
| C4 | 0.75 | 1.333333 | -0.07559355 | 0.2876821
| C7 | 0.75 | 1.333333 | -0.05171668 | 0.2876821
Willis and Goldstein (1982) | 1 | 1.13 | 0.8849558 |  | -0.1222176
Willis and Goldstein (1982) | 2 | 1.28 | 0.78125 |  | -0.2468601
Willis and Goldstein (1982) | 3 | 0.9 | 1.111111 |  | 0.1053605
Willis and Goldstein (1982) | 4 | 0.94 | 1.06383 |  | 0.0618754
Willis and Goldstein (1982) | 5 | 1.36 | 0.7352941 |  | -0.3074847
| 40A | 4.22 | 0.2369668 | -0.6766427 | -1.439835
| 408 | 1.71 | 0.5847953 | -0.3306459 | -0.5364934
| 40C | 1.32 | 0.7575758 | -0.2195831 | -0.2776317
| 400 | 1.25 | 0.8 | -0.1750158 | -0.2231436
| 41B | 2.84 | 0.3521127 | -0.3779189 | -1.043804
| 436 | 1.84 | 0.5434783 | -0.3306459 | -0.6097656
11 | 43B | 2.59 | 0.3861004 | -0.3651823 | -0.9516579
Malvin 1986 | 43C | 2.36 | 0.4237288 | -0.3576342 | -0.8586616
Fe-ni-s-p | 430 | 2.16 | 0.462963 | -0.363409 | -0.7701082
| 43E* | 2.11 | 0.4739336 | -0.356291 | -0.7466879
| 43G | 2.08 | 0.4807692 | -0.3973018 | -0.7323679
| 476 | 2.07 | 0.4830918 | -0.3898557 | -0.7275486
| 476 | 2.44 | 0.4098361 | -0.4788118 | -0.891998
| 47C | 2.18 | 0.4587156 | -0.3133813 | -0.7793249
| 48B | 0.85 | 1.176471 | -0.1395905 | 0.1625189
| 50A | 1.11 | 0.9009009 | -0.1278334 | -0.10436
| 508 | 1.1 | 0.9090909 | -0.126949 | -0.09531018
| 55B | 3.35 | 0.2985075 | -0.551305 | -1.20896
| 5542 | 3.01 | 0.3322259 | -0.5385849 | -1.10194
| 55A1 | 1.79 | 0.5586592 | -0.32371 | -0.5822156
| 574 |  |  | -1.254483
| 57C |  |  | -1.072381
| 59A |  |  | -0.4142877
| 59B |  |  | -0.2885221
| 54C | 1.57 | 0.6369427 | -0.3395899 | -0.4510756
| 40A | 4.59 | 0.2178649 | -0.6766427 | -1.52388
| 408 | 1.61 | 0.621118 | -0.3306459 | -0.4762342
| 40C | 1.32 | 0.7575758 | -0.2195831 | -0.2776317
| 400 | 1.33 | 0.7518797 | -0.1750158 | -0.2851789
| 41B | 1.7 | 0.5882353 | -0.3779189 | -0.5306283
| 436 | 1.56 | 0.6410256 | -0.3306459 | -0.4446858
11 | 43B | 1.67 | 0.5988024 | -0.3651823 | -0.5128236
Jones and Drake | 43C | 1.64 | 0.6097561 | -0.3576342 | -0.4946962
Fe-ni-s-p | 430 | 1.65 | 0.6060606 | -0.363409 | -0.5007753
| 43E* | 1.64 | 0.6097561 | -0.356291 | -0.4946962
| 43G | 1.75 | 0.5714286 | -0.3973018 | -0.5596158
| 476 | 1.73 | 0.5780347 | -0.3898557 | -0.5481214
| 476 | 2.16 | 0.462963 | -0.4788118 | -0.7701082
| 47C | 1.52 | 0.6578947 | -0.3133813 | -0.4187103
| 48B | 0.99 | 1.010101 | -0.1395905 | 0.01005034
| 50A | 1.1 | 0.9090909 | -0.1278334 | -0.09531018
| 508 | 1.11 | 0.9009009 | -0.126949 | -0.10436
| 55B | 2.9 | 0.3448276 | -0.551305 | -1.064711
| 5542 | 2.84 | 0.3521127 | -0.5385849 | -1.043804
| 55A1 | 1.55 | 0.6451613 | -0.32371 | -0.4382549
| 574 |  |  | -1.254483
| 57C |  |  | -1.072381
| 59A |  |  | -0.4142877
| 59B |  |  | -0.2885221
| 54C | 1.59 | 0.6289308 | -0.3395899 | -0.463734
| 40A | 3.65 | 0.2739726 | -0.6766427 | -1.294727
| 408 | 0.32 | 3.125 | -0.3306459 | 1.139434
| 40C | 0.02 | 50 | -0.2195831 | 3.912023
| 400 | 0.01 | 100 | -0.1750158 | 4.60517
| 41B | 0.36 | 2.777778 | -0.3779189 | 1.021651
| 436 | 0.35 | 2.857143 | -0.3306459 | 1.049822
11 | 43B | 0.46 | 2.173913 | -0.3651823 | 0.7765288
Goldstein 1985 | 43C | 0.44 | 2.272727 | -0.3576342 | 0.8209806
Fe-ni-s-p | 430 | 0.56 | 1.785714 | -0.363409 | 0.5798185
| 43E* | 0.39 | 2.564103 | -0.356291 | 0.9416085
| 43G | 0.6 | 1.666667 | -0.3973018 | 0.5108256
| 476 | 0.43 | 2.325581 | -0.3898557 | 0.8439701
| 476 | 0.88 | 1.136364 | -0.4788118 | 0.1278334
| 47C | 0.36 | 2.777778 | -0.3133813 | 1.021651
| 48B | 0.79 | 1.265823 | -0.1395905 | 0.2357223
| 50A | 0.016 | 62.5 | -0.1278334 | 4.135167
| 508 | 0.014 | 71.42857 | -0.126949 | 4.268698
| 55B | 0.4 | 2.5 | -0.551305 | 0.9162907
| 5542 | 1.4 | 0.7142857 | -0.5385849 | -0.3364722
| 55A1 | 0.55 | 1.818182 | -0.32371 | 0.597837
| 574 |  |  | -1.254483
| 57C |  |  | -1.072381
| 59A |  |  | -0.4142877
| 59B |  |  | -0.2885221
| 54C | 1.88 | 0.5319149 | -0.3395899 | -0.6312718
| 1A | 19.92 | 0.0502008 | -1.189585 | -2.991724
18. Rai 2013 Fe-Fes | 2A | 20.56 | 0.04863813 | -1.163809 | -3.023347
| E2 |  |  | -1.005698
| E2 |  |  | -0.2925828
| E4 |  |  | -1.425242
| E7 |  |  | -1.376898
| E8 |  |  | -0.5995309
2 | E9 |  |  | -0.9863876
Test for Henrys law, Chabot 2003 | E9 |  |  | -0.3535007
Fe-Ni-S-P | E10 |  |  | -1.076011
| E11 |  |  | -0.4800077
| E14 | 1 | 1 | -0.09281104 | 0
| E15 | 0.9 | 1.111111 | -0.04782202 | 0.1053605
| E16 | 28 | 0.03571429 | -1.332359 | -3.332205
| E17 | 50 | 0.02 | -1.083738 | -3.912023
| H2 | 0.78 | 1.282051 | -0.0343638 | 0.2484614
| H3 | 0.82 | 1.219512 | -0.03473993 | 0.1984509
| H4 | 0.84 | 1.190476 | -0.05011251 | 0.1743534
| H5 | 0.83 | 1.204819 | -0.04044516 | 0.1863296
2(b) | H6 | 0.86 | 1.162791 | -0.05213225 | 0.1508229
Test for Henrys law, Chabot 2003 | H8 | 0.8 | 1.25 | -0.03082096 | 0.2231436
Fe-Ni-S | H10 | 0.8 | 1.25 | -0.03639627 | 0.2231436
| H11_1 |  |  | -0.7422395
| H11_2 |  |  | -0.8561436
| H11_3 |  |  | -0.7403284
| H11_4 |  |  | -0.6725244
| H11_5 |  |  | -0.7925602

## Sheet4
Reference | Run # | D(Ge) | 1/D | Ln Fe domains | ln 1/D
| P24 | 2.4 | 0.4166667 | -0.3130918 | -0.8754687
| P20 | 2.4 | 0.4166667 | -0.3519999 | -0.8754687
4 | P22 | 2.1 | 0.4761905 | -0.2560479 | -0.7419373
Corrigan et al | P25 | 1.9 | 0.5263158 | -0.2504464 | -0.6418539
Fe-Ni-P | P11 | 1.9 | 0.5263158 | -0.254146 | -0.6418539
| P4 | 1.6 | 0.625 | -0.1629923 | -0.4700036
| P1J | 1.4 | 0.7142857 | -0.1220051 | -0.3364722
| P5J | 1.1 | 0.9090909 | -0.08452955 | -0.09531018
| P6J | 1.18 | 0.8474576 | -0.06849819 | -0.1655144
| SS1 | 41 | 0.02439024 | -1.522616 | -3.713572
| SS2 | 41 | 0.02439024 | -1.208104 | -3.713572
| SS3 | 33 | 0.03030303 | -0.9431298 | -3.496508
5. Effect of Ni on element partiotiong Chabot et al 2007 | SS4 | 20 | 0.05 | -1.046791 | -2.995732
| SS5 | 6 | 0.1666667 | -0.6159651 | -1.791759
| SS6 | 7 | 0.1428571 | -0.6848562 | -1.94591
| NN4 | 26 | 0.03846154 | -0.5890627 | -3.258097
5(b) | NN5 | 11.2 | 0.08928571 | -0.5207825 | -2.415914
| NN6 | 6.4 | 0.15625 | -0.4559257 | -1.856298
| NN7 | 3.3 | 0.3030303 | -0.3933127 | -1.193922
| NN8 | 1.2 | 0.8333333 | -0.1580203 | -0.1823216
| NN9 | 0.77 | 1.298701 | -0.05808562 | 0.2613648
5© | DD2 |  |  | -0.9610696
| DD6 | 3 | 0.3333333 | -0.406588 | -1.098612
| DD3 | 1.7 | 0.5882353 | -0.1450098 | -0.5306283
| DD5 | 1.1 | 0.9090909 | -0.092567 | -0.09531018
6 | A174 | 1.86 | 0.5376344 | -0.3452817 | -0.6205765
Fe-C(5 Gpa) Chabot et al 2008 | A168 | 1.7 | 0.5882353 | -0.3210505 | -0.5306283
| A177 | 2.1 | 0.4761905 | -0.3016541 | -0.7419373
| A176 | 1.75 | 0.5714286 | -0.2538284 | -0.5596158
| A433 | 1.3 | 0.7692308 | -0.1017799 | -0.2623643
7 | A435 | 1.7 | 0.5882353 | -0.1523035 | -0.5306283
7 | A432 | 3 | 0.3333333 | -0.2590033 | -1.098612
| A436 | 5.6 | 0.1785714 | -0.4028587 | -1.722767
| A434 | 8 | 0.125 | -0.5308645 | -2.079442
| A439 | 7 | 0.1428571 | -0.6227765 | -1.94591
| A437 | 8 | 0.125 | -0.748119 | -2.079442
| S16 | 3.8 | 0.2631579 | 0 | -1.335001
9. Hayden 2011 Fe-S-C | S6 | 32 | 0.03125 | -2.001904 | -3.465736
| S4 | 36 | 0.02777778 | -1.859543 | -3.583519
| S5 | 47 | 0.0212766 | -1.721364 | -3.850148
| S7 | 44 | 0.02272727 | -0.005693474 | -3.78419
15. Chabot et al 2006 effect of carbon | C16 | 1.6 | 0.625 | -0.2608303 | -0.4700036
| C6 | 1.26 | 0.7936508 | -0.2468405 | -0.2311117
| C15 | 1.11 | 0.9009009 | -0.211973 | -0.10436
| C9 | 1.01 | 0.990099 | -0.1865086 | -0.009950331
| C2 | 0.88 | 1.136364 | -0.1509076 | 0.1278334
| C13 | 0.92 | 1.086957 | -0.1383214 | 0.08338161
| C3 | 0.73 | 1.369863 | -0.1209425 | 0.3147107
| C12 | 0.8 | 1.25 | -0.1111347 | 0.2231436
| C4 | 0.75 | 1.333333 | -0.07559355 | 0.2876821
| C7 | 0.75 | 1.333333 | -0.05171668 | 0.2876821
Willis and Goldstein (1982) | 1 | 1.13 | 0.8849558 |  | -0.1222176
Willis and Goldstein (1982) | 2 | 1.28 | 0.78125 |  | -0.2468601
Willis and Goldstein (1982) | 3 | 0.9 | 1.111111 |  | 0.1053605
Willis and Goldstein (1982) | 4 | 0.94 | 1.06383 |  | 0.0618754
Willis and Goldstein (1982) | 5 | 1.36 | 0.7352941 |  | -0.3074847
| 40A | 4.22 | 0.2369668 | -0.6766427 | -1.439835
| 408 | 1.71 | 0.5847953 | -0.3306459 | -0.5364934
| 40C | 1.32 | 0.7575758 | -0.2195831 | -0.2776317
| 400 | 1.25 | 0.8 | -0.1750158 | -0.2231436
| 41B | 2.84 | 0.3521127 | -0.3779189 | -1.043804
| 436 | 1.84 | 0.5434783 | -0.3306459 | -0.6097656
11 | 43B | 2.59 | 0.3861004 | -0.3651823 | -0.9516579
Malvin 1986 | 43C | 2.36 | 0.4237288 | -0.3576342 | -0.8586616
Fe-ni-s-p | 430 | 2.16 | 0.462963 | -0.363409 | -0.7701082
| 43E* | 2.11 | 0.4739336 | -0.356291 | -0.7466879
| 43G | 2.08 | 0.4807692 | -0.3973018 | -0.7323679
| 476 | 2.07 | 0.4830918 | -0.3898557 | -0.7275486
| 476 | 2.44 | 0.4098361 | -0.4788118 | -0.891998
| 47C | 2.18 | 0.4587156 | -0.3133813 | -0.7793249
| 48B | 0.85 | 1.176471 | -0.1395905 | 0.1625189
| 50A | 1.11 | 0.9009009 | -0.1278334 | -0.10436
| 508 | 1.1 | 0.9090909 | -0.126949 | -0.09531018
| 55B | 3.35 | 0.2985075 | -0.551305 | -1.20896
| 5542 | 3.01 | 0.3322259 | -0.5385849 | -1.10194
| 55A1 | 1.79 | 0.5586592 | -0.32371 | -0.5822156
| 574 |  |  | -1.254483
| 57C |  |  | -1.072381
| 59A |  |  | -0.4142877
| 59B |  |  | -0.2885221
| 54C | 1.57 | 0.6369427 | -0.3395899 | -0.4510756
| 40A | 4.59 | 0.2178649 | -0.6766427 | -1.52388
| 408 | 1.61 | 0.621118 | -0.3306459 | -0.4762342
| 40C | 1.32 | 0.7575758 | -0.2195831 | -0.2776317
| 400 | 1.33 | 0.7518797 | -0.1750158 | -0.2851789
| 41B | 1.7 | 0.5882353 | -0.3779189 | -0.5306283
| 436 | 1.56 | 0.6410256 | -0.3306459 | -0.4446858
11 | 43B | 1.67 | 0.5988024 | -0.3651823 | -0.5128236
Jones and Drake | 43C | 1.64 | 0.6097561 | -0.3576342 | -0.4946962
Fe-ni-s-p | 430 | 1.65 | 0.6060606 | -0.363409 | -0.5007753
| 43E* | 1.64 | 0.6097561 | -0.356291 | -0.4946962
| 43G | 1.75 | 0.5714286 | -0.3973018 | -0.5596158
| 476 | 1.73 | 0.5780347 | -0.3898557 | -0.5481214
| 476 | 2.16 | 0.462963 | -0.4788118 | -0.7701082
| 47C | 1.52 | 0.6578947 | -0.3133813 | -0.4187103
| 48B | 0.99 | 1.010101 | -0.1395905 | 0.01005034
| 50A | 1.1 | 0.9090909 | -0.1278334 | -0.09531018
| 508 | 1.11 | 0.9009009 | -0.126949 | -0.10436
| 55B | 2.9 | 0.3448276 | -0.551305 | -1.064711
| 5542 | 2.84 | 0.3521127 | -0.5385849 | -1.043804
| 55A1 | 1.55 | 0.6451613 | -0.32371 | -0.4382549
| 574 |  |  | -1.254483
| 57C |  |  | -1.072381
| 59A |  |  | -0.4142877
| 59B |  |  | -0.2885221
| 54C | 1.59 | 0.6289308 | -0.3395899 | -0.463734
| 40A | 3.65 | 0.2739726 | -0.6766427 | -1.294727
| 408 | 0.32 | 3.125 | -0.3306459 | 1.139434
| 40C | 0.02 | 50 | -0.2195831 | 3.912023
| 400 | 0.01 | 100 | -0.1750158 | 4.60517
| 41B | 0.36 | 2.777778 | -0.3779189 | 1.021651
| 436 | 0.35 | 2.857143 | -0.3306459 | 1.049822
11 | 43B | 0.46 | 2.173913 | -0.3651823 | 0.7765288
Goldstein 1985 | 43C | 0.44 | 2.272727 | -0.3576342 | 0.8209806
Fe-ni-s-p | 430 | 0.56 | 1.785714 | -0.363409 | 0.5798185
| 43E* | 0.39 | 2.564103 | -0.356291 | 0.9416085
| 43G | 0.6 | 1.666667 | -0.3973018 | 0.5108256
| 476 | 0.43 | 2.325581 | -0.3898557 | 0.8439701
| 476 | 0.88 | 1.136364 | -0.4788118 | 0.1278334
| 47C | 0.36 | 2.777778 | -0.3133813 | 1.021651
| 48B | 0.79 | 1.265823 | -0.1395905 | 0.2357223
| 50A | 0.016 | 62.5 | -0.1278334 | 4.135167
| 508 | 0.014 | 71.42857 | -0.126949 | 4.268698
| 55B | 0.4 | 2.5 | -0.551305 | 0.9162907
| 5542 | 1.4 | 0.7142857 | -0.5385849 | -0.3364722
| 55A1 | 0.55 | 1.818182 | -0.32371 | 0.597837
| 574 |  |  | -1.254483
| 57C |  |  | -1.072381
| 59A |  |  | -0.4142877
| 59B |  |  | -0.2885221
| 54C | 1.88 | 0.5319149 | -0.3395899 | -0.6312718
| 1A | 19.92 | 0.0502008 | -1.189585 | -2.991724
18. Rai 2013 Fe-Fes | 2A | 20.56 | 0.04863813 | -1.163809 | -3.023347
| E2 |  |  | -1.005698
| E2 |  |  | -0.2925828
| E4 |  |  | -1.425242
| E7 |  |  | -1.376898
| E8 |  |  | -0.5995309
2 | E9 |  |  | -0.9863876
Test for Henrys law, Chabot 2003 | E9 |  |  | -0.3535007
Fe-Ni-S-P | E10 |  |  | -1.076011
| E11 |  |  | -0.4800077
| E14 | 1 | 1 | -0.09281104 | 0
| E15 | 0.9 | 1.111111 | -0.04782202 | 0.1053605
| E16 | 28 | 0.03571429 | -1.332359 | -3.332205
| E17 | 50 | 0.02 | -1.083738 | -3.912023
| H2 | 0.78 | 1.282051 | -0.0343638 | 0.2484614
| H3 | 0.82 | 1.219512 | -0.03473993 | 0.1984509
| H4 | 0.84 | 1.190476 | -0.05011251 | 0.1743534
| H5 | 0.83 | 1.204819 | -0.04044516 | 0.1863296
2(b) | H6 | 0.86 | 1.162791 | -0.05213225 | 0.1508229
Test for Henrys law, Chabot 2003 | H8 | 0.8 | 1.25 | -0.03082096 | 0.2231436
Fe-Ni-S | H10 | 0.8 | 1.25 | -0.03639627 | 0.2231436
| H11_1 |  |  | -0.7422395
| H11_2 |  |  | -0.8561436
| H11_3 |  |  | -0.7403284
| H11_4 |  |  | -0.6725244
| H11_5 |  |  | -0.7925602

## Sheet5
Reference | Run # | D(Ge) | 1/D | Ln Fe domains | ln 1/D
| P24 | 2.4 | 0.4166667 | -0.3130918 | -0.8754687
| P20 | 2.4 | 0.4166667 | -0.3519999 | -0.8754687
4 | P22 | 2.1 | 0.4761905 | -0.2560479 | -0.7419373
Corrigan et al | P25 | 1.9 | 0.5263158 | -0.2504464 | -0.6418539
Fe-Ni-P | P11 | 1.9 | 0.5263158 | -0.254146 | -0.6418539
| P4 | 1.6 | 0.625 | -0.1629923 | -0.4700036
| P1J | 1.4 | 0.7142857 | -0.1220051 | -0.3364722
| P5J | 1.1 | 0.9090909 | -0.08452955 | -0.09531018
| P6J | 1.18 | 0.8474576 | -0.06849819 | -0.1655144
| SS1 | 41 | 0.02439024 | -1.522616 | -3.713572
| SS2 | 41 | 0.02439024 | -1.208104 | -3.713572
| SS3 | 33 | 0.03030303 | -0.9431298 | -3.496508
5. Effect of Ni on element partiotiong Chabot et al 2007 | SS4 | 20 | 0.05 | -1.046791 | -2.995732
| SS5 | 6 | 0.1666667 | -0.6159651 | -1.791759
| SS6 | 7 | 0.1428571 | -0.6848562 | -1.94591
| NN4 | 26 | 0.03846154 | -0.5890627 | -3.258097
5(b) | NN5 | 11.2 | 0.08928571 | -0.5207825 | -2.415914
| NN6 | 6.4 | 0.15625 | -0.4559257 | -1.856298
| NN7 | 3.3 | 0.3030303 | -0.3933127 | -1.193922
| NN8 | 1.2 | 0.8333333 | -0.1580203 | -0.1823216
| NN9 | 0.77 | 1.298701 | -0.05808562 | 0.2613648
5© | DD2 |  |  | -0.9610696
| DD6 | 3 | 0.3333333 | -0.406588 | -1.098612
| DD3 | 1.7 | 0.5882353 | -0.1450098 | -0.5306283
| DD5 | 1.1 | 0.9090909 | -0.092567 | -0.09531018
6 | A174 | 1.86 | 0.5376344 | -0.3452817 | -0.6205765
Fe-C(5 Gpa) Chabot et al 2008 | A168 | 1.7 | 0.5882353 | -0.3210505 | -0.5306283
| A177 | 2.1 | 0.4761905 | -0.3016541 | -0.7419373
| A176 | 1.75 | 0.5714286 | -0.2538284 | -0.5596158
| A433 | 1.3 | 0.7692308 | -0.1017799 | -0.2623643
7 | A435 | 1.7 | 0.5882353 | -0.1523035 | -0.5306283
7 | A432 | 3 | 0.3333333 | -0.2590033 | -1.098612
| A436 | 5.6 | 0.1785714 | -0.4028587 | -1.722767
| A434 | 8 | 0.125 | -0.5308645 | -2.079442
| A439 | 7 | 0.1428571 | -0.6227765 | -1.94591
| A437 | 8 | 0.125 | -0.748119 | -2.079442
| S16 | 3.8 | 0.2631579 | 0 | -1.335001
9. Hayden 2011 Fe-S-C | S6 | 32 | 0.03125 | -2.001904 | -3.465736
| S4 | 36 | 0.02777778 | -1.859543 | -3.583519
| S5 | 47 | 0.0212766 | -1.721364 | -3.850148
| S7 | 44 | 0.02272727 | -0.005693474 | -3.78419
15. Chabot et al 2006 effect of carbon | C16 | 1.6 | 0.625 | -0.2608303 | -0.4700036
| C6 | 1.26 | 0.7936508 | -0.2468405 | -0.2311117
| C15 | 1.11 | 0.9009009 | -0.211973 | -0.10436
| C9 | 1.01 | 0.990099 | -0.1865086 | -0.009950331
| C2 | 0.88 | 1.136364 | -0.1509076 | 0.1278334
| C13 | 0.92 | 1.086957 | -0.1383214 | 0.08338161
| C3 | 0.73 | 1.369863 | -0.1209425 | 0.3147107
| C12 | 0.8 | 1.25 | -0.1111347 | 0.2231436
| C4 | 0.75 | 1.333333 | -0.07559355 | 0.2876821
| C7 | 0.75 | 1.333333 | -0.05171668 | 0.2876821
Willis and Goldstein (1982) | 1 | 1.13 | 0.8849558 |  | -0.1222176
Willis and Goldstein (1982) | 2 | 1.28 | 0.78125 |  | -0.2468601
Willis and Goldstein (1982) | 3 | 0.9 | 1.111111 |  | 0.1053605
Willis and Goldstein (1982) | 4 | 0.94 | 1.06383 |  | 0.0618754
Willis and Goldstein (1982) | 5 | 1.36 | 0.7352941 |  | -0.3074847
| 40A | 4.22 | 0.2369668 | -0.6766427 | -1.439835
| 408 | 1.71 | 0.5847953 | -0.3306459 | -0.5364934
| 40C | 1.32 | 0.7575758 | -0.2195831 | -0.2776317
| 400 | 1.25 | 0.8 | -0.1750158 | -0.2231436
| 41B | 2.84 | 0.3521127 | -0.3779189 | -1.043804
| 436 | 1.84 | 0.5434783 | -0.3306459 | -0.6097656
11 | 43B | 2.59 | 0.3861004 | -0.3651823 | -0.9516579
Malvin 1986 | 43C | 2.36 | 0.4237288 | -0.3576342 | -0.8586616
Fe-ni-s-p | 430 | 2.16 | 0.462963 | -0.363409 | -0.7701082
| 43E* | 2.11 | 0.4739336 | -0.356291 | -0.7466879
| 43G | 2.08 | 0.4807692 | -0.3973018 | -0.7323679
| 476 | 2.07 | 0.4830918 | -0.3898557 | -0.7275486
| 476 | 2.44 | 0.4098361 | -0.4788118 | -0.891998
| 47C | 2.18 | 0.4587156 | -0.3133813 | -0.7793249
| 48B | 0.85 | 1.176471 | -0.1395905 | 0.1625189
| 50A | 1.11 | 0.9009009 | -0.1278334 | -0.10436
| 508 | 1.1 | 0.9090909 | -0.126949 | -0.09531018
| 55B | 3.35 | 0.2985075 | -0.551305 | -1.20896
| 5542 | 3.01 | 0.3322259 | -0.5385849 | -1.10194
| 55A1 | 1.79 | 0.5586592 | -0.32371 | -0.5822156
| 574 |  |  | -1.254483
| 57C |  |  | -1.072381
| 59A |  |  | -0.4142877
| 59B |  |  | -0.2885221
| 54C | 1.57 | 0.6369427 | -0.3395899 | -0.4510756
| 40A | 4.59 | 0.2178649 | -0.6766427 | -1.52388
| 408 | 1.61 | 0.621118 | -0.3306459 | -0.4762342
| 40C | 1.32 | 0.7575758 | -0.2195831 | -0.2776317
| 400 | 1.33 | 0.7518797 | -0.1750158 | -0.2851789
| 41B | 1.7 | 0.5882353 | -0.3779189 | -0.5306283
| 436 | 1.56 | 0.6410256 | -0.3306459 | -0.4446858
11 | 43B | 1.67 | 0.5988024 | -0.3651823 | -0.5128236
Jones and Drake | 43C | 1.64 | 0.6097561 | -0.3576342 | -0.4946962
Fe-ni-s-p | 430 | 1.65 | 0.6060606 | -0.363409 | -0.5007753
| 43E* | 1.64 | 0.6097561 | -0.356291 | -0.4946962
| 43G | 1.75 | 0.5714286 | -0.3973018 | -0.5596158
| 476 | 1.73 | 0.5780347 | -0.3898557 | -0.5481214
| 476 | 2.16 | 0.462963 | -0.4788118 | -0.7701082
| 47C | 1.52 | 0.6578947 | -0.3133813 | -0.4187103
| 48B | 0.99 | 1.010101 | -0.1395905 | 0.01005034
| 50A | 1.1 | 0.9090909 | -0.1278334 | -0.09531018
| 508 | 1.11 | 0.9009009 | -0.126949 | -0.10436
| 55B | 2.9 | 0.3448276 | -0.551305 | -1.064711
| 5542 | 2.84 | 0.3521127 | -0.5385849 | -1.043804
| 55A1 | 1.55 | 0.6451613 | -0.32371 | -0.4382549
| 574 |  |  | -1.254483
| 57C |  |  | -1.072381
| 59A |  |  | -0.4142877
| 59B |  |  | -0.2885221
| 54C | 1.59 | 0.6289308 | -0.3395899 | -0.463734
| 40A | 3.65 | 0.2739726 | -0.6766427 | -1.294727
| 408 | 0.32 | 3.125 | -0.3306459 | 1.139434
| 40C | 0.02 | 50 | -0.2195831 | 3.912023
| 400 | 0.01 | 100 | -0.1750158 | 4.60517
| 41B | 0.36 | 2.777778 | -0.3779189 | 1.021651
| 436 | 0.35 | 2.857143 | -0.3306459 | 1.049822
11 | 43B | 0.46 | 2.173913 | -0.3651823 | 0.7765288
Goldstein 1985 | 43C | 0.44 | 2.272727 | -0.3576342 | 0.8209806
Fe-ni-s-p | 430 | 0.56 | 1.785714 | -0.363409 | 0.5798185
| 43E* | 0.39 | 2.564103 | -0.356291 | 0.9416085
| 43G | 0.6 | 1.666667 | -0.3973018 | 0.5108256
| 476 | 0.43 | 2.325581 | -0.3898557 | 0.8439701
| 476 | 0.88 | 1.136364 | -0.4788118 | 0.1278334
| 47C | 0.36 | 2.777778 | -0.3133813 | 1.021651
| 48B | 0.79 | 1.265823 | -0.1395905 | 0.2357223
| 50A | 0.016 | 62.5 | -0.1278334 | 4.135167
| 508 | 0.014 | 71.42857 | -0.126949 | 4.268698
| 55B | 0.4 | 2.5 | -0.551305 | 0.9162907
| 5542 | 1.4 | 0.7142857 | -0.5385849 | -0.3364722
| 55A1 | 0.55 | 1.818182 | -0.32371 | 0.597837
| 574 |  |  | -1.254483
| 57C |  |  | -1.072381
| 59A |  |  | -0.4142877
| 59B |  |  | -0.2885221
| 54C | 1.88 | 0.5319149 | -0.3395899 | -0.6312718
| 1A | 19.92 | 0.0502008 | -1.189585 | -2.991724
18. Rai 2013 Fe-Fes | 2A | 20.56 | 0.04863813 | -1.163809 | -3.023347
| E2 |  |  | -1.005698
| E2 |  |  | -0.2925828
| E4 |  |  | -1.425242
| E7 |  |  | -1.376898
| E8 |  |  | -0.5995309
2 | E9 |  |  | -0.9863876
Test for Henrys law, Chabot 2003 | E9 |  |  | -0.3535007
Fe-Ni-S-P | E10 |  |  | -1.076011
| E11 |  |  | -0.4800077
| E14 | 1 | 1 | -0.09281104 | 0
| E15 | 0.9 | 1.111111 | -0.04782202 | 0.1053605
| E16 | 28 | 0.03571429 | -1.332359 | -3.332205
| E17 | 50 | 0.02 | -1.083738 | -3.912023
| H2 | 0.78 | 1.282051 | -0.0343638 | 0.2484614
| H3 | 0.82 | 1.219512 | -0.03473993 | 0.1984509
| H4 | 0.84 | 1.190476 | -0.05011251 | 0.1743534
| H5 | 0.83 | 1.204819 | -0.04044516 | 0.1863296
2(b) | H6 | 0.86 | 1.162791 | -0.05213225 | 0.1508229
Test for Henrys law, Chabot 2003 | H8 | 0.8 | 1.25 | -0.03082096 | 0.2231436
Fe-Ni-S | H10 | 0.8 | 1.25 | -0.03639627 | 0.2231436
| H11_1 |  |  | -0.7422395
| H11_2 |  |  | -0.8561436
| H11_3 |  |  | -0.7403284
| H11_4 |  |  | -0.6725244
| H11_5 |  |  | -0.7925602